## Sheet1
run_name | date_time | grating_value[um] | SAW_freq[Hz] | SAW_freq_error[Hz] | A[Wm^-2] | A_err[Wm^-2] | alpha[m^2s^-1] | alpha_err[m^2s^-1] | beta[s^0.5] | beta_err[s^0.5] | B[Wm^-2] | B_err[Wm^-2] | theta | theta_err | tau[s] | tau_err[s] | C[Wm^-2] | C_err[Wm^-2] | Aging Time at Temp | Degrees | Shifted Degrees | SAW Speed [m/s] | Upper Cutoff Lorentzian Fit | Cross-sample √(C/ρ) consistency
C:\Users\maxra\Documents\Papers\Spinodal Paper\TGS\Fe36Cr_500C_10hr_AgingStudy2\2026-02-27\Fe36Cr_500C_10hr_AgingStudy2_2026-02-27_6.4_0deg-POS-1.txt | 2026_02_27_15:19:36 | 6.6503 | 468219000 | 6446.2 | 0.072611091 | 0.00023589142 | 8.1189608e-06 | 1.9138437e-07 | 5.7359547e-10 | NaN | 0.01584046 | 0.00049987214 | 2.5324329 | 0.015812252 | 2.9596177e-08 | 7.6180426e-10 | 0.00041441673 | 0.00036451269 | 500C, 10hr | 0 | 16 | 3113.797 | 0.53 | Δρ/ρ (MD) | 0.01045202
C:\Users\maxra\Documents\Papers\Spinodal Paper\TGS\Fe36Cr_500C_10hr_AgingStudy2\2026-02-27\Fe36Cr_500C_10hr_AgingStudy2_2026-02-27_6.4_4deg-POS-1.txt | 2026_02_27_15:20:23 | 6.6503 | 470463000 | 6130.76 | 0.080300115 | 0.0066657887 | 7.8613584e-06 | 6.3358181e-07 | 3.895298e-07 | 8.1100862e-06 | 0.021086701 | 0.00070155858 | -2.1973605 | 0.015540826 | 2.6749631e-08 | 6.1869489e-10 | -0.0001452056 | 0.0009633855 | 500C, 10hr | 4 | 20 | 3128.72 | 0.53 | homog mean SAW speed [m/s] | 3021.645
C:\Users\maxra\Documents\Papers\Spinodal Paper\TGS\Fe36Cr_500C_10hr_AgingStudy2\2026-02-27\Fe36Cr_500C_10hr_AgingStudy2_2026-02-27_6.4_8deg-POS-1.txt | 2026_02_27_15:23:43 | 6.6503 | 471291000 | 6780.34 | 0.047794018 | 0.00646427 | 7.9554599e-06 | 1.1283909e-06 | 4.1638766e-08 | 1.2972385e-05 | 0.0050872487 | 0.000417973 | 1.7177757 | 0.042137399 | 4.2413021e-08 | 3.3699368e-09 | 0.0008225068 | 0.0010384569 | 500C, 10hr | 8 | 24 | 3134.227 | 0.53 | aged mean SAW speed [m/s] | 3077.47
C:\Users\maxra\Documents\Papers\Spinodal Paper\TGS\Fe36Cr_500C_10hr_AgingStudy2\2026-02-27\Fe36Cr_500C_10hr_AgingStudy2_2026-02-27_6.4_12deg-POS-1.txt | 2026_02_27_15:25:24 | 6.6503 | 471410000 | 6965.85 | 0.045508104 | 0.00022227562 | 8.8224624e-06 | 2.6164416e-07 | 6.0481579e-13 | NaN | 0.010104371 | 0.00048204192 | 2.2907899 | 0.023806896 | 2.6795164e-08 | 9.8947015e-10 | 0.0010050899 | 0.00027015726 | 500C, 10hr | 12 | 28 | 3135.017923 | 0.53 | homog min SAW speed [m/s] | 2780.557
C:\Users\maxra\Documents\Papers\Spinodal Paper\TGS\Fe36Cr_500C_10hr_AgingStudy2\2026-02-27\Fe36Cr_500C_10hr_AgingStudy2_2026-02-27_6.4_16deg-POS-1.txt | 2026_02_27_15:26:22 | 6.6503 | 469823000 | 7508.07 | 0.06181864 | 0.00024421766 | 7.4088001e-06 | 2.4708635e-07 | 2.390292e-10 | NaN | 0.0043076972 | 0.00031679952 | -2.1478223 | 0.038240087 | 4.6838771e-08 | 3.543663e-09 | 0.00010844889 | 0.00047439997 | 500C, 10hr | 16 | 32 | 3124.464 | 0.53 | aged min SAW speed [m/s] | 2848.623
C:\Users\maxra\Documents\Papers\Spinodal Paper\TGS\Fe36Cr_500C_10hr_AgingStudy2\2026-02-27\Fe36Cr_500C_10hr_AgingStudy2_2026-02-27_6.4_20deg-POS-1.txt | 2026_02_27_15:27:27 | 6.6503 | 461700000 | 12533.9 | 0.070766804 | 0.0051701485 | 7.1785765e-06 | 6.7394226e-07 | 1.1211334e-07 | 7.3592638e-06 | 0.0032478833 | 0.00033806694 | -1.7949376 | 0.054126009 | 4.6693179e-08 | 4.9487771e-09 | 0.00018969706 | 0.0011225373 | 500C, 10hr | 20 | 36 | 3070.44351 | 0.53 | homog max SAW speed [m/s] | 3322.564
C:\Users\maxra\Documents\Papers\Spinodal Paper\TGS\Fe36Cr_500C_10hr_AgingStudy2\2026-02-27\Fe36Cr_500C_10hr_AgingStudy2_2026-02-27_6.4_24deg-POS-1.txt | 2026_02_27_15:33:03 | 6.6503 | 505392000 | 27938.8 | 0.02184024 | 0.0036930809 | 9.442504e-06 | 1.3572247e-06 | 8.1036146e-06 | 1.3673871e-05 | 0.0015377233 | 0.0003679707 | 1.3123039 | 0.12087679 | 2.6760244e-08 | 5.1180882e-09 | 0.00077298132 | 0.00039602587 | 500C, 10hr | 24 | 40 | 3361.008 | 0.53 | aged max SAW speed [m/s] | 3361.008
C:\Users\maxra\Documents\Papers\Spinodal Paper\TGS\Fe36Cr_500C_10hr_AgingStudy2\2026-02-27\Fe36Cr_500C_10hr_AgingStudy2_2026-02-27_6.4_28deg-POS-1.txt | 2026_02_27_15:35:58 | 6.6503 | 500044000 | 14903.3 | 0.011338191 | 0.0058210821 | 1.1193752e-05 | 3.5046783e-06 | 1.8942376e-05 | 3.4895409e-05 | 0.0017406024 | 0.00063396792 | 1.3673747 | 0.171865 | 2.1382978e-08 | 4.7076017e-09 | 0.00064409968 | 0.00032264606 | 500C, 10hr | 28 | 44 | 3325.443 | 0.53 | Δv/v mean | 0.01847532
C:\Users\maxra\Documents\Papers\Spinodal Paper\TGS\Fe36Cr_500C_10hr_AgingStudy2\2026-02-27\Fe36Cr_500C_10hr_AgingStudy2_2026-02-27_6.4_32deg-POS-1.txt | 2026_02_27_15:37:23 | 6.6503 | 499032000 | 9841.93 | 0.026473852 | 0.0035693315 | 7.4884233e-06 | 1.1776151e-06 | 5.2293538e-06 | 1.2653921e-05 | 0.0041333522 | 0.00053333953 | -1.4445192 | 0.061680331 | 2.2908785e-08 | 2.0160311e-09 | 0.00071491821 | 0.00065135231 | 500C, 10hr | 32 | 48 | 3318.713 | 0.53 | Δv/v min (soft direction) | 0.0244792
C:\Users\maxra\Documents\Papers\Spinodal Paper\TGS\Fe36Cr_500C_10hr_AgingStudy2\2026-02-27\Fe36Cr_500C_10hr_AgingStudy2_2026-02-27_6.4_36deg-POS-1.txt | 2026_02_27_15:38:51 | 6.6503 | 495700000 | 7446.25 | 0.080923386 | 0.011660617 | 7.9891459e-06 | 8.4754769e-07 | 1.3940055e-05 | 1.2705362e-05 | 0.017859413 | 0.0015072968 | 1.5785832 | 0.033516761 | 2.2702867e-08 | 8.3889547e-10 | 0.00084147101 | 0.0010089054 | 500C, 10hr | 36 | 52 | 3296.55371 | 0.53 | Δv/v max | 0.01157069
C:\Users\maxra\Documents\Papers\Spinodal Paper\TGS\Fe36Cr_500C_10hr_AgingStudy2\2026-02-27\Fe36Cr_500C_10hr_AgingStudy2_2026-02-27_6.4_40deg-POS-1.txt | 2026_02_27_15:39:38 | 6.6503 | 496720000 | 8480.24 | 0.060928947 | 0.00019614958 | 7.174919e-06 | 1.964961e-07 | 4.9346371e-14 | NaN | 0.010259191 | 0.00059538793 | 1.270832 | 0.028875282 | 2.3211379e-08 | 9.8150349e-10 | 0.00018005026 | 0.00038933756 | 500C, 10hr | 40 | 56 | 3303.337016 | 0.53 | implied ΔC′/C′ from mean | 0.04740266
C:\Users\maxra\Documents\Papers\Spinodal Paper\TGS\Fe36Cr_500C_10hr_AgingStudy2\2026-02-27\Fe36Cr_500C_10hr_AgingStudy2_2026-02-27_6.4_44deg-POS-1.txt | 2026_02_27_15:41:20 | 6.6503 | 495272000 | 7002.71 | 0.096640448 | 0.012672053 | 7.501447e-06 | 8.1779653e-07 | 1.7033969e-05 | 1.1448169e-05 | 0.023262962 | 0.0016475044 | 1.5986941 | 0.028113617 | 2.3274219e-08 | 7.3995041e-10 | 0.00047709304 | 0.0013076808 | 500C, 10hr | 44 | 60 | 3293.707 | 0.53 | implied ΔC′/C′ from min | 0.05941042
C:\Users\maxra\Documents\Papers\Spinodal Paper\TGS\Fe36Cr_500C_10hr_AgingStudy2\2026-02-27\Fe36Cr_500C_10hr_AgingStudy2_2026-02-27_6.4_48deg-POS-1.txt | 2026_02_27_15:42:51 | 6.6503 | 495610000 | 7381.53 | 0.12222776 | 0.018278222 | 8.7858431e-06 | 8.3791438e-07 | 3.2742457e-05 | 1.019961e-05 | 0.03111472 | 0.002355262 | 0.93506321 | 0.029155293 | 2.174783e-08 | 6.0987216e-10 | 0.0020620984 | 0.0010429189 | 500C, 10hr | 48 | 64 | 3295.955183 | 0.53 | implied ΔC′/C′ from max | 0.03359339
C:\Users\maxra\Documents\Papers\Spinodal Paper\TGS\Fe36Cr_500C_10hr_AgingStudy2\2026-02-27\Fe36Cr_500C_10hr_AgingStudy2_2026-02-27_6.4_52deg-POS-1.txt | 2026_02_27_15:46:12 | 6.6503 | 495420000 | 9703.09 | 0.022788043 | 0.0032567457 | 8.1031733e-06 | 1.2080273e-06 | 9.1131071e-08 | 1.3534747e-05 | 0.00413376 | 0.0004599289 | 1.1337947 | 0.054745202 | 2.2997116e-08 | 1.8465068e-09 | 0.00077058982 | 0.00051703361 | 500C, 10hr | 52 | 68 | 3294.691626 | 0.53 | Sample-1 measured ΔC′/C′ | 0.05467372
C:\Users\maxra\Documents\Papers\Spinodal Paper\TGS\Fe36Cr_500C_10hr_AgingStudy2\2026-02-27\Fe36Cr_500C_10hr_AgingStudy2_2026-02-27_6.4_56deg-POS-1.txt | 2026_02_27_15:47:21 | 6.6503 | 499999000 | 30420 | 0.031095159 | 0.00021586948 | 8.6416215e-06 | 3.554779e-07 | 3.0792406e-13 | NaN | 0.0040499656 | 0.00042768359 | 1.3486147 | 0.10691355 | 1.8451549e-08 | NaN | 0.00090318844 | 0.00025286144 | 500C, 10hr | 56 | 72 | 3325.143 | 0.53
C:\Users\maxra\Documents\Papers\Spinodal Paper\TGS\Fe36Cr_500C_10hr_AgingStudy2\2026-02-27\Fe36Cr_500C_10hr_AgingStudy2_2026-02-27_6.4_60deg-POS-1.txt | 2026_02_27_15:48:45 | 6.6503 | 443442000 | 11347.6 | 0.033441847 | 0.00016216557 | 8.0313439e-06 | 2.8853428e-07 | 4.658422e-12 | NaN | 0.0031318433 | 0.00036087688 | -0.77195121 | 0.057115262 | 2.8883891e-08 | 2.6727763e-09 | 0.0001245209 | 0.00025786453 | 500C, 10hr | 60 | 76 | 2949.022 | 0.53
C:\Users\maxra\Documents\Papers\Spinodal Paper\TGS\Fe36Cr_500C_10hr_AgingStudy2\2026-02-27\Fe36Cr_500C_10hr_AgingStudy2_2026-02-27_6.4_64deg-POS-1.txt | 2026_02_27_15:53:34 | 6.6503 | 449176000 | 10412.9 | 0.015827471 | 0.017526999 | 1.1735392e-05 | 5.7943576e-06 | 4.7072426e-05 | 5.2749651e-05 | 0.002852757 | 0.0011646123 | 0.095558823 | 0.15692473 | 2.5282541e-08 | 4.3536816e-09 | 0.00044968107 | 0.00040017902 | 500C, 10hr | 64 | 80 | 2987.155 | 0.53
C:\Users\maxra\Documents\Papers\Spinodal Paper\TGS\Fe36Cr_500C_10hr_AgingStudy2\2026-02-27\Fe36Cr_500C_10hr_AgingStudy2_2026-02-27_6.4_68deg-POS-1.txt | 2026_02_27_15:54:39 | 6.6503 | 446378000 | 7334.08 | 0.022202984 | 0.0041079167 | 9.4238356e-06 | 1.332044e-06 | 8.2647748e-08 | 1.6669962e-05 | 0.0036800664 | 0.00033878465 | -2.5636012 | 0.046101158 | 2.962182e-08 | 2.1852509e-09 | 0.00061912926 | 0.00040047849 | 500C, 10hr | 68 | 84 | 2968.548 | 0.53
C:\Users\maxra\Documents\Papers\Spinodal Paper\TGS\Fe36Cr_500C_10hr_AgingStudy2\2026-02-27\Fe36Cr_500C_10hr_AgingStudy2_2026-02-27_6.4_72deg-POS-1.txt | 2026_02_27_15:55:43 | 6.6503 | 442563000 | 6387.46 | 0.058845797 | 0.00026618418 | 8.6619175e-06 | 2.4369898e-07 | 4.0828802e-09 | NaN | 0.0051929922 | 0.00029149393 | -2.0009262 | 0.029082381 | 4.8599482e-08 | 2.7783022e-09 | 0.00086454118 | 0.00033364296 | 500C, 10hr | 72 | 88 | 2943.177 | 0.53
C:\Users\maxra\Documents\Papers\Spinodal Paper\TGS\Fe36Cr_500C_10hr_AgingStudy2\2026-02-27\Fe36Cr_500C_10hr_AgingStudy2_2026-02-27_6.4_76deg-POS-1.txt | 2026_02_27_15:56:24 | 6.6503 | 434620000 | 7105.87 | 0.059394786 | 0.00022497994 | 8.5787491e-06 | 2.0654365e-07 | 2.2623619e-14 | NaN | 0.01169592 | 0.00051545484 | -1.2598698 | 0.021658825 | 2.6691652e-08 | 8.8685797e-10 | 0.00082003583 | 0.00029028204 | 500C, 10hr | 76 | 92 | 2890.353386 | 0.53
C:\Users\maxra\Documents\Papers\Spinodal Paper\TGS\Fe36Cr_500C_10hr_AgingStudy2\2026-02-27\Fe36Cr_500C_10hr_AgingStudy2_2026-02-27_6.4_80deg-POS-1.txt | 2026_02_27_16:00:01 | 6.6503 | 435846000 | 5827.58 | 0.028836264 | 0.00019391013 | 8.899184e-06 | 3.4963171e-07 | 4.2065516e-09 | NaN | 0.0053207068 | 0.00032226995 | -1.5284114 | 0.030268768 | 3.2530777e-08 | 1.6534584e-09 | 0.00064736412 | 0.00022357727 | 500C, 10hr | 80 | 96 | 2898.507 | 0.53
C:\Users\maxra\Documents\Papers\Spinodal Paper\TGS\Fe36Cr_500C_10hr_AgingStudy2\2026-02-27\Fe36Cr_500C_10hr_AgingStudy2_2026-02-27_6.4_84deg-POS-1.txt | 2026_02_27_16:03:16 | 6.6503 | 430816000 | 7165.35 | 0.033552361 | 0.00019599739 | 8.8266643e-06 | 3.0696946e-07 | 1.2542399e-08 | NaN | 0.0066623194 | 0.00041198791 | -0.94522481 | 0.030280492 | 2.760794e-08 | 1.309649e-09 | 0.0011627426 | 0.00023173004 | 500C, 10hr | 84 | 100 | 2865.056 | 0.53
C:\Users\maxra\Documents\Papers\Spinodal Paper\TGS\Fe36Cr_500C_10hr_AgingStudy2\2026-02-27\Fe36Cr_500C_10hr_AgingStudy2_2026-02-27_6.4_88deg-POS-1.txt | 2026_02_27_16:04:23 | 6.6503 | 430839000 | 9306.94 | 0.020983965 | 0.0078948799 | 1.0023359e-05 | 2.3066043e-06 | 2.211993e-05 | 2.6701672e-05 | 0.0037561517 | 0.00071874274 | 0.12631522 | 0.081198803 | 2.4730339e-08 | 2.6194206e-09 | 0.0010042072 | 0.00044366586 | 500C, 10hr | 88 | 104 | 2865.209 | 0.53
C:\Users\maxra\Documents\Papers\Spinodal Paper\TGS\Fe36Cr_500C_10hr_AgingStudy2\2026-02-27\Fe36Cr_500C_10hr_AgingStudy2_2026-02-27_6.4_92deg-POS-1.txt | 2026_02_27_16:05:57 | 6.6503 | 428754000 | 5753.38 | 0.042464532 | 0.00018426071 | 7.8218001e-06 | 2.6150488e-07 | 3.6259286e-09 | NaN | 0.0077419248 | 0.00035820622 | -0.73845924 | 0.023030527 | 3.290906e-08 | 1.2832249e-09 | 0.00083173407 | 0.00030840527 | 500C, 10hr | 92 | 108 | 2851.343 | 0.53
C:\Users\maxra\Documents\Papers\Spinodal Paper\TGS\Fe36Cr_500C_10hr_AgingStudy2\2026-02-27\Fe36Cr_500C_10hr_AgingStudy2_2026-02-27_6.4_96deg-POS-1.txt | 2026_02_27_16:06:33 | 6.6503 | 428345000 | 6441.84 | 0.074461954 | 0.0047406098 | 6.7746246e-06 | 5.9359504e-07 | 4.3298955e-08 | 6.6564308e-06 | 0.014564081 | 0.00053755323 | -0.71577792 | 0.01812809 | 2.9567891e-08 | 8.6827355e-10 | -0.00028421738 | 0.0011415679 | 500C, 10hr | 96 | 112 | 2848.623 | 0.53
C:\Users\maxra\Documents\Papers\Spinodal Paper\TGS\Fe36Cr_500C_10hr_AgingStudy2\2026-02-27\Fe36Cr_500C_10hr_AgingStudy2_2026-02-27_6.4_100deg-POS-1.txt | 2026_02_27_16:07:14 | 6.6503 | 431537000 | 6801.44 | 0.057968675 | 0.011174366 | 8.2169405e-06 | 1.1112929e-06 | 9.9143982e-06 | 1.7533986e-05 | 0.017845549 | 0.0010936185 | -0.29491569 | 0.024694456 | 2.5694212e-08 | 7.9371365e-10 | 0.00079940733 | 0.00092018787 | 500C, 10hr | 100 | 116 | 2869.851 | 0.53
C:\Users\maxra\Documents\Papers\Spinodal Paper\TGS\Fe36Cr_500C_10hr_AgingStudy2\2026-02-27\Fe36Cr_500C_10hr_AgingStudy2_2026-02-27_6.4_104deg-POS-1.txt | 2026_02_27_16:09:24 | 6.6503 | 430058000 | 12450.8 | 0.016802732 | 0.011946082 | 1.1808737e-05 | 3.9672305e-06 | 3.6937878e-05 | 3.8876e-05 | 0.0019683322 | 0.00077180215 | -0.41275607 | 0.15783021 | 2.6480846e-08 | 5.3718067e-09 | 0.00061085301 | 0.00034422951 | 500C, 10hr | 104 | 120 | 2860.015 | 0.53
C:\Users\maxra\Documents\Papers\Spinodal Paper\TGS\Fe36Cr_500C_10hr_AgingStudy2\2026-02-27\Fe36Cr_500C_10hr_AgingStudy2_2026-02-27_6.4_108deg-POS-1.txt | 2026_02_27_16:10:26 | 6.6503 | 435352000 | 5878.58 | 0.01998997 | 0.0039519936 | 9.4241101e-06 | 1.5142453e-06 | 9.3450506e-06 | 1.5938083e-05 | 0.0021172913 | 0.00024222413 | -0.61636815 | 0.057971281 | 3.8259895e-08 | 4.0028684e-09 | 0.0011346637 | 0.0003928197 | 500C, 10hr | 108 | 124 | 2895.221 | 0.53
C:\Users\maxra\Documents\Papers\Spinodal Paper\TGS\Fe36Cr_500C_10hr_AgingStudy2\2026-02-27\Fe36Cr_500C_10hr_AgingStudy2_2026-02-27_6.4_112deg-POS-1.txt | 2026_02_27_16:11:13 | 6.6503 | 437522000 | 7232.56 | 0.068461828 | 0.0046695512 | 7.4853846e-06 | 5.8973924e-07 | 6.6712106e-08 | 6.7441242e-06 | 0.0095271007 | 0.00047128321 | -1.0200566 | 0.024474029 | 3.0267855e-08 | 1.2187643e-09 | 0.0011351434 | 0.00086917129 | 500C, 10hr | 112 | 128 | 2909.653 | 0.53
C:\Users\maxra\Documents\Papers\Spinodal Paper\TGS\Fe36Cr_500C_10hr_AgingStudy2\2026-02-27\Fe36Cr_500C_10hr_AgingStudy2_2026-02-27_6.4_116deg-POS-1.txt | 2026_02_27_16:11:49 | 6.6503 | 441164000 | 8831.08 | 0.077959371 | 0.0046454246 | 6.7783661e-06 | 5.7155707e-07 | 1.2317381e-07 | 6.211668e-06 | 0.0087978442 | 0.0005265039 | -0.7494913 | 0.029772776 | 3.0049862e-08 | 1.4737711e-09 | 0.00010856561 | 0.0011604919 | 500C, 10hr | 116 | 132 | 2933.873 | 0.53
C:\Users\maxra\Documents\Papers\Spinodal Paper\TGS\Fe36Cr_500C_10hr_AgingStudy2\2026-02-27\Fe36Cr_500C_10hr_AgingStudy2_2026-02-27_6.4_120deg-POS-1.txt | 2026_02_27_16:15:30 | 6.6503 | 438945000 | 13569.9 | 0.029909507 | 0.00023592598 | 8.9046974e-06 | 3.6579236e-07 | 6.1150309e-12 | NaN | 0.0021009228 | 0.00043816289 | -1.6695533 | 0.09645517 | 3.0055509e-08 | 4.5003462e-09 | 0.00097956281 | 0.00023250003 | 500C, 10hr | 120 | 136 | 2919.116 | 0.53
C:\Users\maxra\Documents\Papers\Spinodal Paper\TGS\Fe36Cr_500C_10hr_AgingStudy2\2026-02-27\Fe36Cr_500C_10hr_AgingStudy2_2026-02-27_6.4_124deg-POS-1.txt | 2026_02_27_16:16:56 | 6.6503 | 469247000 | 14175.3 | 0.050472438 | 0.00021713927 | 7.1080713e-06 | 2.5860156e-07 | 2.2857221e-14 | NaN | 0.0092034493 | 0.0012128384 | 2.2462227 | 0.057759921 | 2.0148389e-08 | 1.2641332e-09 | 0.0010476346 | 0.00040121637 | 500C, 10hr | 124 | 140 | 3120.633 | 0.53
C:\Users\maxra\Documents\Papers\Spinodal Paper\TGS\Fe36Cr_500C_10hr_AgingStudy2\2026-02-27\Fe36Cr_500C_10hr_AgingStudy2_2026-02-27_6.4_128deg-POS-1.txt | 2026_02_27_16:18:12 | 6.6503 | 470409000 | 6963.3 | 0.090002558 | 0.0045462663 | 6.5691597e-06 | 5.003542e-07 | 4.4528297e-07 | 5.3542576e-06 | 0.013827025 | 0.00053843354 | 2.4654821 | 0.019605079 | 2.9585545e-08 | 9.406561e-10 | -0.0012991235 | 0.0012402504 | 500C, 10hr | 128 | 144 | 3128.361 | 0.53
C:\Users\maxra\Documents\Papers\Spinodal Paper\TGS\Fe36Cr_500C_10hr_AgingStudy2\2026-02-27\Fe36Cr_500C_10hr_AgingStudy2_2026-02-27_6.4_132deg-POS-1.txt | 2026_02_27_16:19:22 | 6.6503 | 469340000 | 6656.08 | 0.08368566 | 0.0046529476 | 6.9864097e-06 | 5.1796071e-07 | 1.79677e-08 | 5.699183e-06 | 0.013275612 | 0.00052226151 | 2.6251308 | 0.019804231 | 2.9397216e-08 | 9.4116734e-10 | -0.00034477759 | 0.0010680607 | 500C, 10hr | 132 | 148 | 3121.251802 | 0.53
C:\Users\maxra\Documents\Papers\Spinodal Paper\TGS\Fe36Cr_500C_10hr_AgingStudy2\2026-02-27\Fe36Cr_500C_10hr_AgingStudy2_2026-02-27_6.4_136deg-POS-1.txt | 2026_02_27_16:20:36 | 6.6503 | 465032000 | 9334.44 | 0.083738173 | 0.0040007752 | 6.4695543e-06 | 4.8180992e-07 | 1.0338265e-06 | 5.0877658e-06 | 0.012711254 | 0.00065706791 | -2.9899879 | 0.025580138 | 2.3676961e-08 | 8.8052872e-10 | -0.00080953524 | 0.0011394459 | 500C, 10hr | 136 | 152 | 3092.602 | 0.53
C:\Users\maxra\Documents\Papers\Spinodal Paper\TGS\Fe36Cr_500C_10hr_AgingStudy2\2026-02-27\Fe36Cr_500C_10hr_AgingStudy2_2026-02-27_6.4_140deg-POS-1.txt | 2026_02_27_16:21:15 | 6.6503 | 460462000 | 14353.5 | 0.086871787 | 0.0042680684 | 6.4954754e-06 | 4.9144486e-07 | 3.4908589e-08 | 5.2667317e-06 | 0.012878885 | 0.00046114519 | -2.3644479 | 0.035876808 | 1.9523049e-08 | NaN | -0.00114023 | 0.0012022416 | 500C, 10hr | 140 | 156 | 3062.21 | 0.53
C:\Users\maxra\Documents\Papers\Spinodal Paper\TGS\Fe36Cr_500C_10hr_AgingStudy2\2026-02-27\Fe36Cr_500C_10hr_AgingStudy2_2026-02-27_6.4_144deg-POS-1.txt | 2026_02_27_16:22:17 | 6.6503 | 444910000 | 41017.9 | 0.088139776 | 0.00023816265 | 6.9546512e-06 | 1.6286341e-07 | 1.0399187e-10 | NaN | 0.0058560943 | 0.00089506538 | -0.37195304 | 0.074727573 | 2.0467733e-08 | 2.042132e-09 | -0.0005077044 | 0.00048836963 | 500C, 10hr | 144 | 160 | 2958.784973 | 0.53
C:\Users\maxra\Documents\Papers\Spinodal Paper\TGS\Fe36Cr_500C_10hr_AgingStudy2\2026-02-27\Fe36Cr_500C_10hr_AgingStudy2_2026-02-27_6.4_148deg-POS-1.txt | 2026_02_27_16:22:59 | 6.6503 | 447314000 | 10050.8 | 0.082942027 | 0.00023092934 | 7.1953395e-06 | 1.7144081e-07 | 6.5170173e-11 | NaN | 0.007079601 | 0.00048138087 | -1.1935415 | 0.03405754 | 3.1397964e-08 | 1.7918211e-09 | -0.00012021052 | 0.00045741708 | 500C, 10hr | 148 | 164 | 2974.772 | 0.53
C:\Users\maxra\Documents\Papers\Spinodal Paper\TGS\Fe36Cr_500C_10hr_AgingStudy2\2026-02-27\Fe36Cr_500C_10hr_AgingStudy2_2026-02-27_6.4_152deg-POS-1.txt | 2026_02_27_16:25:12 | 6.6503 | 448741000 | 7314.36 | 0.091113634 | 0.00027521136 | 7.2239695e-06 | 1.8638248e-07 | 1.1505394e-13 | NaN | 0.013412424 | 0.00073349225 | -2.1025396 | 0.025393542 | 2.8947649e-08 | 1.1221061e-09 | -0.00020202025 | 0.00052311248 | 500C, 10hr | 152 | 168 | 2984.262 | 0.53
C:\Users\maxra\Documents\Papers\Spinodal Paper\TGS\Fe36Cr_500C_10hr_AgingStudy2\2026-02-27\Fe36Cr_500C_10hr_AgingStudy2_2026-02-27_6.4_156deg-POS-1.txt | 2026_02_27_16:26:16 | 6.6503 | 450532000 | 7245.19 | 0.055810023 | 0.0002534712 | 7.6643392e-06 | 2.7830175e-07 | 2.5810252e-10 | NaN | 0.0032575832 | 0.00030673461 | -1.9157308 | 0.04913216 | 5.074046e-08 | 5.0007312e-09 | 0.00024520198 | 0.00044805845 | 500C, 10hr | 156 | 172 | 2996.173 | 0.53
C:\Users\maxra\Documents\Papers\Spinodal Paper\TGS\Fe36Cr_500C_10hr_AgingStudy2\2026-02-27\Fe36Cr_500C_10hr_AgingStudy2_2026-02-27_6.4_160deg-POS-1.txt | 2026_02_27_16:26:49 | 6.6503 | 451715000 | 6864.12 | 0.098706469 | 0.0053606822 | 6.9245001e-06 | 5.0865501e-07 | 2.5516846e-06 | 5.4642585e-06 | 0.01460547 | 0.00058748166 | -2.5319167 | 0.020079237 | 2.9949909e-08 | 9.7822335e-10 | -0.001567001 | 0.0012375223 | 500C, 10hr | 160 | 176 | 3004.04 | 0.53
C:\Users\maxra\Documents\Papers\Spinodal Paper\TGS\Fe36Cr_500C_10hr_AgingStudy2\2026-02-27\Fe36Cr_500C_10hr_AgingStudy2_2026-02-27_6.4_164deg-POS-1.txt | 2026_02_27_16:28:17 | 6.6503 | 454130000 | 6694.21 | 0.09166954 | 0.0052233168 | 7.0818029e-06 | 5.2757486e-07 | 1.4108458e-06 | 5.7166535e-06 | 0.014239782 | 0.00055209496 | -2.1950111 | 0.019334475 | 3.0658824e-08 | 9.8454381e-10 | -0.0013004145 | 0.001154799 | 500C, 10hr | 164 | 180 | 3020.100739 | 0.53
C:\Users\maxra\Documents\Papers\Spinodal Paper\TGS\Fe36Cr_500C_10hr_AgingStudy2\2026-02-27\Fe36Cr_500C_10hr_AgingStudy2_2026-02-27_6.4_168deg-POS-1.txt | 2026_02_27_16:29:25 | 6.6503 | 457098000 | 6593.78 | 0.1073219 | 0.0054274021 | 6.7827238e-06 | 4.9991153e-07 | 7.0830665e-06 | 4.918279e-06 | 0.016328155 | 0.00060969307 | -2.4748073 | 0.018622502 | 3.0206896e-08 | 9.2754796e-10 | -0.0024900486 | 0.001353218 | 500C, 10hr | 168 | 184 | 3039.839 | 0.53
C:\Users\maxra\Documents\Papers\Spinodal Paper\TGS\Fe36Cr_500C_10hr_AgingStudy2\2026-02-27\Fe36Cr_500C_10hr_AgingStudy2_2026-02-27_6.4_172deg-POS-1.txt | 2026_02_27_16:30:15 | 6.6503 | 460134000 | 7166.75 | 0.10562366 | 0.0062831537 | 7.7923542e-06 | 5.0631555e-07 | 8.5809833e-07 | 5.7119897e-06 | 0.018448061 | 0.00066073122 | -2.8344205 | 0.017782487 | 2.8715933e-08 | 8.235791e-10 | -0.00049161471 | 0.0010676585 | 500C, 10hr | 172 | 188 | 3060.029 | 0.53
C:\Users\maxra\Documents\Papers\Spinodal Paper\TGS\Fe36Cr_500C_10hr_AgingStudy2\2026-02-27\Fe36Cr_500C_10hr_AgingStudy2_2026-02-27_6.4_176deg-POS-1.txt | 2026_02_27_16:31:26 | 6.6503 | 464088000 | 6799.89 | 0.10352871 | 0.0060926476 | 7.6297222e-06 | 5.1017731e-07 | 1.1161431e-06 | 5.6934242e-06 | 0.020624079 | 0.00066486932 | 2.9539927 | 0.015999127 | 2.8335685e-08 | 7.2644715e-10 | -0.00080567271 | 0.0010967856 | 500C, 10hr | 176 | 192 | 3086.324 | 0.53
C:\Users\maxra\Documents\Papers\Spinodal Paper\TGS\Fe36Cr_500C_10hr_AgingStudy2\2026-02-27\Fe36Cr_500C_10hr_AgingStudy2_2026-02-27_6.4_180deg-POS-1.txt | 2026_02_27_16:32:37 | 6.6503 | 468366000 | 6695.13 | 0.081112939 | 0.0053682871 | 8.010251e-06 | 5.4926622e-07 | 1.3730439e-07 | 6.322183e-06 | 0.01697425 | 0.00055791451 | 2.5373089 | 0.01638085 | 2.8367237e-08 | 7.4286465e-10 | 0.0007662198 | 0.00084601951 | 500C, 10hr | 180 | 196 | 3114.774 | 0.53
C:\Users\maxra\Documents\Papers\Spinodal Paper\TGS\Fe36Cr_500C_10hr_AgingStudy2\2026-02-27\Fe36Cr_500C_10hr_AgingStudy2_2026-02-27_6.4_184deg-POS-1.txt | 2026_02_27_16:33:29 | 6.6503 | 470654000 | 7109.98 | 0.088308742 | 0.00028727157 | 8.7127438e-06 | 1.7702578e-07 | 1.0401709e-11 | NaN | 0.01685496 | 0.00058592104 | 2.3349085 | 0.017412952 | 2.8412223e-08 | 7.8924484e-10 | 0.0012499567 | 0.00036262172 | 500C, 10hr | 184 | 200 | 3129.99 | 0.53
C:\Users\maxra\Documents\Papers\Spinodal Paper\TGS\Fe36Cr_500C_10hr_AgingStudy2\2026-02-27\Fe36Cr_500C_10hr_AgingStudy2_2026-02-27_6.4_188deg-POS-1.txt | 2026_02_27_16:36:07 | 6.6503 | 473205000 | 6486.93 | 0.012499431 | 0.005866677 | 1.1590937e-05 | 3.0322219e-06 | 1.2716471e-05 | 3.4433575e-05 | 0.0029852325 | 0.0004621144 | -1.7277832 | 0.072090812 | 2.5777387e-08 | 2.7337395e-09 | 0.00065936245 | 0.00029552472 | 500C, 10hr | 188 | 204 | 3146.955 | 0.53
C:\Users\maxra\Documents\Papers\Spinodal Paper\TGS\Fe36Cr_500C_10hr_AgingStudy2\2026-02-27\Fe36Cr_500C_10hr_AgingStudy2_2026-02-27_6.4_192deg-POS-1.txt | 2026_02_27_16:37:08 | 6.6503 | 476487000 | 6527.42 | 0.027597035 | 0.00027896239 | 8.2772719e-06 | 4.4739604e-07 | 1.1176896e-09 | NaN | 0.010819417 | 0.00090162254 | -2.441105 | 0.034423833 | 2.3879003e-08 | 1.0112173e-09 | 0.00041366915 | 0.00028394355 | 500C, 10hr | 192 | 208 | 3168.781 | 0.53
C:\Users\maxra\Documents\Papers\Spinodal Paper\TGS\Fe36Cr_500C_10hr_AgingStudy2\2026-02-27\Fe36Cr_500C_10hr_AgingStudy2_2026-02-27_6.4_196deg-POS-1.txt | 2026_02_27_16:38:47 | 6.6503 | 472905000 | 6944.18 | 0.068620223 | 0.0052204993 | 8.6303917e-06 | 6.1629368e-07 | 3.745951e-06 | 6.7522413e-06 | 0.011225 | 0.00051238499 | 2.8152457 | 0.022759334 | 2.8432764e-08 | 1.0449689e-09 | 0.00078375199 | 0.00068494002 | 500C, 10hr | 196 | 212 | 3144.96 | 0.53
C:\Users\maxra\Documents\Papers\Spinodal Paper\TGS\Fe36Cr_500C_10hr_AgingStudy2\2026-02-27\Fe36Cr_500C_10hr_AgingStudy2_2026-02-27_6.4_200deg-POS-1.txt | 2026_02_27_16:39:26 | 6.6503 | 464607000 | 12679.6 | 0.072684004 | 0.00024706032 | 7.6891955e-06 | 2.0909427e-07 | 1.6873122e-11 | NaN | 0.0071162647 | 0.00056813137 | -1.6916879 | 0.040072536 | 2.8479872e-08 | 1.8537476e-09 | -0.00010258292 | 0.00044034736 | 500C, 10hr | 200 | 216 | 3089.776 | 0.53
C:\Users\maxra\Documents\Papers\Spinodal Paper\TGS\Fe36Cr_500C_10hr_AgingStudy2\2026-02-27\Fe36Cr_500C_10hr_AgingStudy2_2026-02-27_6.4_204deg-POS-1.txt | 2026_02_27_16:40:15 | 6.6503 | 504645000 | 16237 | 0.064934909 | 0.00026200827 | 8.8468058e-06 | 2.1929824e-07 | 2.9479558e-10 | NaN | 0.0066336609 | 0.00058481749 | 0.21454023 | 0.044298528 | 2.6064868e-08 | 1.7916073e-09 | 0.0012447557 | 0.00032396199 | 500C, 10hr | 204 | 220 | 3356.041 | 0.53
C:\Users\maxra\Documents\Papers\Spinodal Paper\TGS\Fe36Cr_500C_10hr_AgingStudy2\2026-02-27\Fe36Cr_500C_10hr_AgingStudy2_2026-02-27_6.4_208deg-POS-1.txt | 2026_02_27_16:42:23 | 6.6503 | 500629000 | 9918.49 | 0.065486926 | 0.0052498026 | 7.9582823e-06 | 6.4370815e-07 | 5.1630076e-07 | 7.6933136e-06 | 0.0084742238 | 0.00057950618 | -2.3054762 | 0.033401627 | 2.6741425e-08 | 1.3638727e-09 | 0.0010700169 | 0.00079603784 | 500C, 10hr | 208 | 224 | 3329.333 | 0.53
C:\Users\maxra\Documents\Papers\Spinodal Paper\TGS\Fe36Cr_HT1000C_2hr_VibPolish\2026-02-07\Fe36Cr_HT1000C_2hr_VibPolish_2026-02-07_6.4_0deg-POS-1.txt | 2026_02_07_11:25:38 | 6.6517 | 446962000 | 9258.79 | 0.09842663 | 0.0004875183 | 7.4808887e-06 | 5.7007193e-08 | 4.4480566e-09 | NaN | 0.070955196 | 0.0048276575 | -1.8893697 | 0.025121916 | 2.1515229e-08 | 4.4703087e-10 | -0.00078507512 | 6.6477818e-05 | 1000C, 2hr | 0 |  | 2973.057 | 0.53
C:\Users\maxra\Documents\Papers\Spinodal Paper\TGS\Fe36Cr_HT1000C_2hr_VibPolish\2026-02-07\Fe36Cr_HT1000C_2hr_VibPolish_2026-02-07_6.4_4deg-POS-1.txt | 2026_02_07_11:27:50 | 6.6517 | 450757000 | 8394.02 | 0.065687004 | 0.00027810952 | 7.3464436e-06 | 4.9362021e-08 | 3.239584e-10 | NaN | 0.048580525 | 0.0029399379 | -1.3474519 | 0.021710575 | 2.1051379e-08 | 3.8425046e-10 | -0.00073690854 | 4.0306693e-05 | 1000C, 2hr | 4 |  | 2998.3 | 0.53
C:\Users\maxra\Documents\Papers\Spinodal Paper\TGS\Fe36Cr_HT1000C_2hr_VibPolish\2026-02-07\Fe36Cr_HT1000C_2hr_VibPolish_2026-02-07_6.4_8deg-POS-1.txt | 2026_02_07_11:28:38 | 6.6517 | 454776000 | 8326.81 | 0.068402117 | 0.0002941518 | 7.3192386e-06 | 5.016505e-08 | 6.127082e-10 | NaN | 0.058516205 | 0.0033845322 | -2.2856997 | 0.020768028 | 2.0434072e-08 | 3.4201703e-10 | -0.00089191812 | 4.3002421e-05 | 1000C, 2hr | 8 |  | 3025.034 | 0.53
C:\Users\maxra\Documents\Papers\Spinodal Paper\TGS\Fe36Cr_HT1000C_2hr_VibPolish\2026-02-07\Fe36Cr_HT1000C_2hr_VibPolish_2026-02-07_6.4_12deg-POS-1.txt | 2026_02_07_11:31:25 | 6.6517 | 456992000 | 7891.66 | 0.060006774 | 0.00026677722 | 7.3703003e-06 | 5.1803269e-08 | 2.7186432e-09 | NaN | 0.048056068 | 0.0028618991 | -2.8124909 | 0.021420506 | 2.0898475e-08 | 3.7187838e-10 | -0.0006001269 | 3.8366463e-05 | 1000C, 2hr | 12 |  | 3039.774 | 0.53
C:\Users\maxra\Documents\Papers\Spinodal Paper\TGS\Fe36Cr_HT1000C_2hr_VibPolish\2026-02-07\Fe36Cr_HT1000C_2hr_VibPolish_2026-02-07_6.4_16deg-POS-1.txt | 2026_02_07_11:34:37 | 6.6517 | 462402000 | 7602.82 | 0.070143007 | 0.00030709619 | 7.2547121e-06 | 5.1148536e-08 | 5.6526445e-11 | NaN | 0.045705331 | 0.0026586808 | 2.2125546 | 0.021165014 | 2.2767332e-08 | 4.4442187e-10 | -0.00033509102 | 4.5841347e-05 | 1000C, 2hr | 16 |  | 3075.759 | 0.53
C:\Users\maxra\Documents\Papers\Spinodal Paper\TGS\Fe36Cr_HT1000C_2hr_VibPolish\2026-02-07\Fe36Cr_HT1000C_2hr_VibPolish_2026-02-07_6.4_20deg-POS-1.txt | 2026_02_07_11:36:22 | 6.6517 | 466727000 | 7533.25 | 0.057720084 | 0.004661794 | 7.1902076e-06 | 1.4935029e-07 | 4.0732802e-06 | 9.6516973e-06 | 0.071027203 | 0.0019823428 | 0.82303128 | 0.027725019 | 1.9526346e-08 | NaN | -0.00061001793 | 5.2241908e-05 | 1000C, 2hr | 20 |  | 3104.528 | 0.53
C:\Users\maxra\Documents\Papers\Spinodal Paper\TGS\Fe36Cr_HT1000C_2hr_VibPolish\2026-02-07\Fe36Cr_HT1000C_2hr_VibPolish_2026-02-07_6.4_24deg-POS-1.txt | 2026_02_07_11:37:45 | 6.6517 | 469118000 | 7724.12 | 0.072921434 | 0.004751461 | 7.1675638e-06 | 1.2761882e-07 | 2.3965716e-06 | 7.7707561e-06 | 0.11314181 | 0.0024080324 | 1.1687281 | 0.020775959 | 1.8091524e-08 | NaN | -0.00075863559 | 6.053066e-05 | 1000C, 2hr | 24 |  | 3120.432 | 0.53
C:\Users\maxra\Documents\Papers\Spinodal Paper\TGS\Fe36Cr_HT1000C_2hr_VibPolish\2026-02-07\Fe36Cr_HT1000C_2hr_VibPolish_2026-02-07_6.4_28deg-POS-1.txt | 2026_02_07_11:40:23 | 6.6517 | 467967000 | 9819.37 | 0.064716675 | 0.00025633867 | 7.2573153e-06 | 4.5088448e-08 | 1.1801576e-08 | NaN | 0.090993181 | 0.0021034757 | -2.3952304 | 0.022472953 | 1.7068356e-08 | NaN | -0.00094879844 | 3.6556218e-05 | 1000C, 2hr | 28 |  | 3112.776 | 0.53
C:\Users\maxra\Documents\Papers\Spinodal Paper\TGS\Fe36Cr_HT1000C_2hr_VibPolish\2026-02-07\Fe36Cr_HT1000C_2hr_VibPolish_2026-02-07_6.4_32deg-POS-1.txt | 2026_02_07_11:42:03 | 6.6517 | 459908000 | 7807.29 | 0.06441227 | 0.003870346 | 7.3135526e-06 | 1.270704e-07 | 2.774004e-08 | 7.0929318e-06 | 0.021745536 | 0.0018196476 | 0.043946229 | 0.029730352 | 2.5016514e-08 | 7.4833742e-10 | -0.00049293122 | 5.4927417e-05 | 1000C, 2hr | 32 |  | 3059.17 | 0.53
C:\Users\maxra\Documents\Papers\Spinodal Paper\TGS\Fe36Cr_HT1000C_2hr_VibPolish\2026-02-07\Fe36Cr_HT1000C_2hr_VibPolish_2026-02-07_6.4_36deg-POS-1.txt | 2026_02_07_11:46:37 | 6.6517 | 448299000 | 13278.5 | 0.076029811 | 0.0040456967 | 7.4515095e-06 | 1.1391621e-07 | 6.4809251e-07 | 6.1959912e-06 | 0.0065583795 | 0.0009647575 | -1.986743 | 0.056140281 | 3.2863125e-08 | 2.3589638e-09 | -0.00054747173 | 5.5857183e-05 | 1000C, 2hr | 36 |  | 2981.95 | 0.53
C:\Users\maxra\Documents\Papers\Spinodal Paper\TGS\Fe36Cr_HT1000C_2hr_VibPolish\2026-02-07\Fe36Cr_HT1000C_2hr_VibPolish_2026-02-07_6.4_40deg-POS-1.txt | 2026_02_07_11:48:40 | 6.6517 | 498340000 | 7219.18 | 0.067885134 | 0.0033475594 | 7.2661913e-06 | 1.0765963e-07 | 8.7981468e-08 | 5.7802544e-06 | 0.015276112 | 0.0012703962 | 0.019704996 | 0.030449306 | 2.710446e-08 | 9.2403245e-10 | -1.3643108e-05 | 5.1069444e-05 | 1000C, 2hr | 40 |  | 3314.808178 | 0.53
C:\Users\maxra\Documents\Papers\Spinodal Paper\TGS\Fe36Cr_HT1000C_2hr_VibPolish\2026-02-07\Fe36Cr_HT1000C_2hr_VibPolish_2026-02-07_6.4_44deg-POS-1.txt | 2026_02_07_11:53:34 | 6.6517 | 496464000 | 6805.94 | 0.075844933 | 0.0056806263 | 7.1878717e-06 | 1.5497684e-07 | 3.8203884e-07 | 8.9189797e-06 | 0.076996442 | 0.003043301 | 0.44917536 | 0.03935263 | 1.7154826e-08 | NaN | -0.0012418035 | 8.0525909e-05 | 1000C, 2hr | 44 |  | 3302.33 | 0.53
C:\Users\maxra\Documents\Papers\Spinodal Paper\TGS\Fe36Cr_HT1000C_2hr_VibPolish\2026-02-07\Fe36Cr_HT1000C_2hr_VibPolish_2026-02-07_6.4_48deg-POS-1.txt | 2026_02_07_12:10:31 | 6.6517 | 493660000 | 7475.38 | 0.11835713 | 0.005979151 | 6.9794645e-06 | 1.0553243e-07 | 4.8499086e-07 | 6.0522857e-06 | 0.1116418 | 0.0035011558 | 1.433058 | 0.031061393 | 1.6915287e-08 | NaN | -0.0013026545 | 9.2363499e-05 | 1000C, 2hr | 48 |  | 3283.678222 | 0.53
C:\Users\maxra\Documents\Papers\Spinodal Paper\TGS\Fe36Cr_HT1000C_2hr_VibPolish\2026-02-07\Fe36Cr_HT1000C_2hr_VibPolish_2026-02-07_6.4_52deg-POS-1.txt | 2026_02_07_12:12:42 | 6.6517 | 495747000 | 7490.03 | 0.20031935 | 0.0098499021 | 7.4951368e-06 | 9.6335333e-08 | 2.4281664e-05 | 4.8657929e-06 | 0.23269138 | 0.0091054279 | 1.0164094 | 0.038901963 | 1.6073467e-08 | NaN | -0.0012367067 | 9.1834879e-05 | 1000C, 2hr | 52 |  | 3297.56 | 0.53
C:\Users\maxra\Documents\Papers\Spinodal Paper\TGS\Fe36Cr_HT1000C_2hr_VibPolish\2026-02-07\Fe36Cr_HT1000C_2hr_VibPolish_2026-02-07_6.4_56deg-POS-1.txt | 2026_02_07_12:13:40 | 6.6517 | 495354000 | 8158.38 | 0.1493215 | 0.005650255 | 7.0112894e-06 | 8.5446606e-08 | 5.2870114e-06 | 4.2768377e-06 | 0.094782705 | 0.0024817324 | 0.85181649 | 0.025847837 | 1.7896784e-08 | NaN | -0.00038423859 | 9.5484771e-05 | 1000C, 2hr | 56 |  | 3294.946 | 0.53
C:\Users\maxra\Documents\Papers\Spinodal Paper\TGS\Fe36Cr_HT1000C_2hr_VibPolish\2026-02-07\Fe36Cr_HT1000C_2hr_VibPolish_2026-02-07_6.4_60deg-POS-1.txt | 2026_02_07_12:15:30 | 6.6517 | 496823000 | 6708.29 | 0.11829926 | 0.0052806482 | 7.1574449e-06 | 9.8062214e-08 | 5.1377745e-07 | 5.232167e-06 | 0.071812579 | 0.0017027982 | 0.38828698 | 0.023469359 | 1.96663e-08 | NaN | -0.00045164717 | 8.4116556e-05 | 1000C, 2hr | 60 |  | 3304.718 | 0.53
C:\Users\maxra\Documents\Papers\Spinodal Paper\TGS\Fe36Cr_HT1000C_2hr_VibPolish\2026-02-07\Fe36Cr_HT1000C_2hr_VibPolish_2026-02-07_6.4_64deg-POS-1.txt | 2026_02_07_12:16:50 | 6.6517 | 498186000 | 4655.8 | 0.14577897 | 0.0096750583 | 7.3240112e-06 | 1.1958649e-07 | 1.5833265e-05 | 7.2684746e-06 | 0.16159602 | 0.004668375 | 0.11228266 | 0.028730069 | 1.943715e-08 | NaN | -0.00046070875 | 8.8486657e-05 | 1000C, 2hr | 64 |  | 3313.784 | 0.53
C:\Users\maxra\Documents\Papers\Spinodal Paper\TGS\Fe36Cr_HT1000C_2hr_VibPolish\2026-02-07\Fe36Cr_HT1000C_2hr_VibPolish_2026-02-07_6.4_68deg-POS-1.txt | 2026_02_07_12:18:10 | 6.6517 | 499506000 | 7135.18 | 0.12865676 | 0.0051176227 | 7.0026548e-06 | 9.2663712e-08 | 8.0123198e-06 | 4.3679274e-06 | 0.10354002 | 0.0031365504 | 2.6380997 | 0.030091069 | 1.5989436e-08 | NaN | -0.0010346577 | 8.9937848e-05 | 1000C, 2hr | 68 |  | 3322.564 | 0.53
C:\Users\maxra\Documents\Papers\Spinodal Paper\TGS\Fe36Cr_HT1000C_2hr_VibPolish\2026-02-07\Fe36Cr_HT1000C_2hr_VibPolish_2026-02-07_6.4_72deg-POS-1.txt | 2026_02_07_12:21:09 | 6.6517 | 434739000 | 12765.4 | 0.10373548 | 0.0063539216 | 7.4297107e-06 | 1.3495861e-07 | 6.7016702e-06 | 6.7673718e-06 | 0.017611883 | 0.0028855194 | 1.0201878 | 0.058627147 | 2.5021524e-08 | 1.499912e-09 | 0.0012532814 | 8.8453542e-05 | 1000C, 2hr | 72 |  | 2891.753 | 0.53
C:\Users\maxra\Documents\Papers\Spinodal Paper\TGS\Fe36Cr_HT1000C_2hr_VibPolish\2026-02-07\Fe36Cr_HT1000C_2hr_VibPolish_2026-02-07_6.4_76deg-POS-1.txt | 2026_02_07_12:27:36 | 6.6517 | 447654000 | 9892.71 | 0.036552242 | 0.0070781182 | 6.9164068e-06 | 3.5225072e-07 | 5.6160126e-06 | 2.3280749e-05 | 0.0060525255 | 0.0018429968 | 1.1006835 | 0.10178996 | 3.4533018e-08 | 4.0682081e-09 | -0.00054405008 | 8.3469911e-05 | 1000C, 2hr | 76 |  | 2977.66 | 0.53
C:\Users\maxra\Documents\Papers\Spinodal Paper\TGS\Fe36Cr_HT1000C_2hr_VibPolish\2026-02-07\Fe36Cr_HT1000C_2hr_VibPolish_2026-02-07_6.4_80deg-POS-1.txt | 2026_02_07_12:30:31 | 6.6517 | 445687000 | 8255.86 | 0.058692776 | 0.0078468427 | 7.1902598e-06 | 2.6491823e-07 | 2.8394614e-05 | 1.2934217e-05 | 0.036480584 | 0.0063931071 | 0.43646116 | 0.055858702 | 2.2883355e-08 | 8.7664351e-10 | -0.00064368778 | 8.0230939e-05 | 1000C, 2hr | 80 |  | 2964.576 | 0.53
C:\Users\maxra\Documents\Papers\Spinodal Paper\TGS\Fe36Cr_HT1000C_2hr_VibPolish\2026-02-07\Fe36Cr_HT1000C_2hr_VibPolish_2026-02-07_6.4_84deg-POS-1.txt | 2026_02_07_12:33:32 | 6.6517 | 438813000 | 9125.34 | 0.049692119 | 0.0073479306 | 7.2173459e-06 | 2.8143333e-07 | 1.3859022e-05 | 1.6276242e-05 | 0.044872813 | 0.0072519259 | -0.34407741 | 0.05453094 | 2.1055204e-08 | 6.9936145e-10 | -0.00054767015 | 7.8769342e-05 | 1000C, 2hr | 84 |  | 2918.852 | 0.46
C:\Users\maxra\Documents\Papers\Spinodal Paper\TGS\Fe36Cr_HT1000C_2hr_VibPolish\2026-02-07\Fe36Cr_HT1000C_2hr_VibPolish_2026-02-07_6.4_88deg-POS-1.txt | 2026_02_07_12:41:06 | 6.6517 | 435320000 | 11709.9 | 0.026418555 | 0.0077842151 | 7.0485177e-06 | 5.1279981e-07 | 3.2542651e-06 | 3.6191948e-05 | 0.0057953796 | 0.0022253444 | 1.3414543 | 0.12308902 | 3.3384532e-08 | 4.601083e-09 | -0.0004768294 | 8.2059319e-05 | 1000C, 2hr | 88 |  | 2895.618044 | 0.46
C:\Users\maxra\Documents\Papers\Spinodal Paper\TGS\Fe36Cr_HT1000C_2hr_VibPolish\2026-02-07\Fe36Cr_HT1000C_2hr_VibPolish_2026-02-07_6.4_92deg-POS-1.txt | 2026_02_07_12:43:59 | 6.6517 | 429256000 | 8898.84 | 0.13921042 | 0.00047387066 | 7.1220527e-06 | 3.9504299e-08 | 1.4362613e-09 | NaN | 0.057441 | 0.0045951106 | 2.1287954 | 0.028531715 | 2.2284522e-08 | 5.6540807e-10 | -0.0022251928 | 7.2594813e-05 | 1000C, 2hr | 92 |  | 2855.282 | 0.46
C:\Users\maxra\Documents\Papers\Spinodal Paper\TGS\Fe36Cr_HT1000C_2hr_VibPolish\2026-02-07\Fe36Cr_HT1000C_2hr_VibPolish_2026-02-07_6.4_96deg-POS-1.txt | 2026_02_07_12:46:50 | 6.6517 | 424351000 | 9080.34 | 0.098128803 | 0.00039606887 | 7.4980485e-06 | 4.644415e-08 | 1.2322664e-08 | NaN | 0.027017301 | 0.0028794145 | -2.8362191 | 0.038271281 | 2.4365517e-08 | 9.2217586e-10 | 0.00022471228 | 5.372655e-05 | 1000C, 2hr | 96 |  | 2822.656 | 0.46
C:\Users\maxra\Documents\Papers\Spinodal Paper\TGS\Fe36Cr_HT1000C_2hr_VibPolish\2026-02-07\Fe36Cr_HT1000C_2hr_VibPolish_2026-02-07_6.4_100deg-POS-1.txt | 2026_02_07_12:49:40 | 6.6517 | 419668000 | 8787.83 | 0.091604971 | 0.0064415272 | 7.1646132e-06 | 1.4721027e-07 | 8.0822186e-06 | 7.8983226e-06 | 0.040991492 | 0.0042372911 | -1.9874077 | 0.035615045 | 2.2773696e-08 | 6.7820151e-10 | -0.00040043973 | 8.8455118e-05 | 1000C, 2hr | 100 |  | 2791.506 | 0.46
C:\Users\maxra\Documents\Papers\Spinodal Paper\TGS\Fe36Cr_HT1000C_2hr_VibPolish\2026-02-07\Fe36Cr_HT1000C_2hr_VibPolish_2026-02-07_6.4_104deg-POS-1.txt | 2026_02_07_12:50:56 | 6.6517 | 418022000 | 8330.02 | 0.081195044 | 0.0059826349 | 7.1798004e-06 | 1.5980166e-07 | 1.5661185e-05 | 7.7145736e-06 | 0.032600924 | 0.0036251108 | -1.6362202 | 0.038596765 | 2.34022e-08 | 7.7975718e-10 | 0.00027796999 | 8.1646194e-05 | 1000C, 2hr | 104 |  | 2780.557 | 0.46
C:\Users\maxra\Documents\Papers\Spinodal Paper\TGS\Fe36Cr_HT1000C_2hr_VibPolish\2026-02-07\Fe36Cr_HT1000C_2hr_VibPolish_2026-02-07_6.4_108deg-POS-1.txt | 2026_02_07_12:52:22 | 6.6517 | 418653000 | 8559.03 | 0.13323217 | 0.010652978 | 7.5506499e-06 | 1.7548809e-07 | 1.0060072e-05 | 8.5701409e-06 | 6.1561747e-05 | 0.86375008 | -3.9438218 | 13721.177 | 6.5179954e-09 | NaN | -0.00011219164 | 0.00013752173 | 1000C, 2hr | 108 |  | 2784.754 | 0.46
C:\Users\maxra\Documents\Papers\Spinodal Paper\TGS\Fe36Cr_HT1000C_2hr_VibPolish\2026-02-07\Fe36Cr_HT1000C_2hr_VibPolish_2026-02-07_6.4_112deg-POS-1.txt | 2026_02_07_12:53:47 | 6.6517 | 422067000 | 10288.9 | 0.10292618 | 0.007013961 | 6.9110506e-06 | 1.3960215e-07 | 8.4773242e-07 | 8.2155838e-06 | 0.067043998 | 0.0063933182 | -2.6444678 | 0.032855709 | 2.0678009e-08 | 4.9241389e-10 | -0.0019715485 | 0.00010708757 | 1000C, 2hr | 112 |  | 2807.463 | 0.46
C:\Users\maxra\Documents\Papers\Spinodal Paper\TGS\Fe36Cr_HT1000C_2hr_VibPolish\2026-02-07\Fe36Cr_HT1000C_2hr_VibPolish_2026-02-07_6.4_116deg-POS-1.txt | 2026_02_07_12:55:58 | 6.6517 | 423270000 | 10384.6 | 0.11010026 | 0.0004343652 | 7.1527698e-06 | 4.5289998e-08 | 5.3696346e-10 | NaN | 0.058519134 | 0.0048653675 | 2.0338724 | 0.029694338 | 2.1303869e-08 | 5.1589749e-10 | -0.0010204255 | 6.4697872e-05 | 1000C, 2hr | 116 |  | 2815.465059 | 0.46
C:\Users\maxra\Documents\Papers\Spinodal Paper\TGS\Fe36Cr_HT1000C_2hr_VibPolish\2026-02-07\Fe36Cr_HT1000C_2hr_VibPolish_2026-02-07_6.4_120deg-POS-1.txt | 2026_02_07_12:57:30 | 6.6517 | 425759000 | 9532.36 | 0.1472135 | 0.012678295 | 7.5865174e-06 | 1.730447e-07 | 2.7322232e-05 | 8.198335e-06 | 0.0025981822 | 0.0011131853 | 1.768035 | 0.16073353 | 5.3376843e-08 | 1.3347591e-08 | -0.0017824926 | 0.00011658665 | 1000C, 2hr | 120 |  | 2832.021 | 0.46
C:\Users\maxra\Documents\Papers\Spinodal Paper\TGS\Fe36Cr_HT1000C_2hr_VibPolish\2026-02-07\Fe36Cr_HT1000C_2hr_VibPolish_2026-02-07_6.4_124deg-POS-1.txt | 2026_02_07_12:59:48 | 6.6517 | 429820000 | 8573.04 | 0.12021483 | 0.011950489 | 7.3188325e-06 | 1.8439546e-07 | 2.1687342e-05 | 1.0308989e-05 | 0.086976742 | 0.013200456 | 1.4766766 | 0.048311046 | 2.1055356e-08 | 5.7568879e-10 | -0.0013140773 | 0.00010949945 | 1000C, 2hr | 124 |  | 2859.033694 | 0.46
C:\Users\maxra\Documents\Papers\Spinodal Paper\TGS\Fe36Cr_HT1000C_2hr_VibPolish\2026-02-07\Fe36Cr_HT1000C_2hr_VibPolish_2026-02-07_6.4_128deg-POS-1.txt | 2026_02_07_13:01:08 | 6.6517 | 433223000 | 8772.47 | 0.11943253 | 0.00048899028 | 7.1699871e-06 | 4.7454557e-08 | 5.5814745e-09 | NaN | 0.032851074 | 0.0036421623 | 1.297014 | 0.039546392 | 2.4648569e-08 | 9.8204871e-10 | -0.0012564887 | 7.3722778e-05 | 1000C, 2hr | 128 |  | 2881.669 | 0.46
C:\Users\maxra\Documents\Papers\Spinodal Paper\TGS\Fe36Cr_HT1000C_2hr_VibPolish\2026-02-07\Fe36Cr_HT1000C_2hr_VibPolish_2026-02-07_6.4_132deg-POS-1.txt | 2026_02_07_13:03:05 | 6.6517 | 436007000 | 10823.8 | 0.11020529 | 0.0062051428 | 6.7745594e-06 | 1.2849971e-07 | 4.6008901e-06 | 6.4536937e-06 | 0.025682892 | 0.0037298175 | 2.6515066 | 0.052622613 | 2.3183771e-08 | 1.1539708e-09 | -0.001205314 | 0.00011675568 | 1000C, 2hr | 132 |  | 2900.188 | 0.53
C:\Users\maxra\Documents\Papers\Spinodal Paper\TGS\Fe36Cr_HT1000C_2hr_VibPolish\2026-02-07\Fe36Cr_HT1000C_2hr_VibPolish_2026-02-07_6.4_136deg-POS-1.txt | 2026_02_07_13:04:42 | 6.6517 | 463432000 | 27166.5 | 0.15416169 | 0.0065237264 | 6.8546007e-06 | 9.3522305e-08 | 5.5029265e-06 | 4.8406595e-06 | 0.02195003 | 0.0026603343 | -0.50246256 | 0.12146763 | 1.8701829e-08 | NaN | -0.0010796322 | 0.00011170033 | 1000C, 2hr | 136 |  | 3082.611 | 0.53
C:\Users\maxra\Documents\Papers\Spinodal Paper\TGS\Fe36Cr_HT1000C_2hr_VibPolish\2026-02-07\Fe36Cr_HT1000C_2hr_VibPolish_2026-02-07_6.4_140deg-POS-1.txt | 2026_02_07_13:06:30 | 6.6517 | 467952000 | 8978.78 | 0.14950702 | 0.007341683 | 6.9501452e-06 | 1.0824454e-07 | 2.6183856e-06 | 5.7163196e-06 | 0.051866406 | 0.005563995 | -0.42567593 | 0.038901809 | 2.1137679e-08 | 6.723291e-10 | -0.0022367858 | 0.00012395053 | 1000C, 2hr | 140 |  | 3112.676 | 0.53
C:\Users\maxra\Documents\Papers\Spinodal Paper\TGS\Fe36Cr_HT1000C_2hr_VibPolish\2026-02-07\Fe36Cr_HT1000C_2hr_VibPolish_2026-02-07_6.4_144deg-POS-1.txt | 2026_02_07_13:09:53 | 6.6517 | 466113000 | 8922.9 | 0.1395674 | 0.007892152 | 7.115106e-06 | 1.2149149e-07 | 1.7582254e-06 | 6.6209487e-06 | 0.061947789 | 0.0065638069 | -1.382052 | 0.038447105 | 2.0362043e-08 | 5.9092309e-10 | -0.0023868391 | 0.0001212871 | 1000C, 2hr | 144 |  | 3100.444 | 0.53
C:\Users\maxra\Documents\Papers\Spinodal Paper\TGS\Fe36Cr_HT1000C_2hr_VibPolish\2026-02-07\Fe36Cr_HT1000C_2hr_VibPolish_2026-02-07_6.4_148deg-POS-1.txt | 2026_02_07_13:11:19 | 6.6517 | 466224000 | 9954.19 | 0.096139529 | 0.007453194 | 7.3378841e-06 | 1.6468061e-07 | 1.2488223e-06 | 9.0500444e-06 | 0.036672384 | 0.0057808866 | -1.4414452 | 0.057077237 | 2.0589821e-08 | 9.0317674e-10 | -0.002261805 | 0.00010473519 | 1000C, 2hr | 148 |  | 3101.182 | 0.53
C:\Users\maxra\Documents\Papers\Spinodal Paper\TGS\Fe36Cr_HT1000C_2hr_VibPolish\2026-02-07\Fe36Cr_HT1000C_2hr_VibPolish_2026-02-07_6.4_152deg-POS-1.txt | 2026_02_07_13:13:09 | 6.6517 | 458061000 | 13167 | 0.13369914 | 0.00047389504 | 7.2358471e-06 | 4.0607488e-08 | 1.3591467e-11 | NaN | 0.028064903 | 0.006169098 | 0.65789855 | 0.078307278 | 2.0119172e-08 | 1.1843427e-09 | -0.0027512864 | 6.8679096e-05 | 1000C, 2hr | 152 |  | 3046.884 | 0.53
C:\Users\maxra\Documents\Papers\Spinodal Paper\TGS\Fe36Cr_HT1000C_2hr_VibPolish\2026-02-07\Fe36Cr_HT1000C_2hr_VibPolish_2026-02-07_6.4_156deg-POS-1.txt | 2026_02_07_13:16:05 | 6.6517 | 448137000 | 26220.7 | 0.13595247 | 0.0078237163 | 7.3320997e-06 | 1.211264e-07 | 8.4189672e-06 | 6.3850707e-06 | 0.03794027 | 0.0046105469 | -1.3167807 | 0.12040051 | 1.67114e-08 | NaN | -0.0017060264 | 0.00010196301 | 1000C, 2hr | 156 |  | 2980.873 | 0.53
C:\Users\maxra\Documents\Papers\Spinodal Paper\TGS\Fe36Cr_HT1000C_2hr_VibPolish\2026-02-07\Fe36Cr_HT1000C_2hr_VibPolish_2026-02-07_6.4_160deg-POS-1.txt | 2026_02_07_13:18:37 | 6.6517 | 530000000 | NaN | 0.10380657 | 0.0080161912 | 7.6139474e-06 | 1.6486088e-07 | 1.3447439e-06 | 8.8921725e-06 | 0.0053413846 | 0.0040197451 | -0.51979807 | 0.76086215 | 1.669284e-08 | NaN | -0.0019292005 | 0.00010395415 | 1000C, 2hr | 160 |  |  | 0.53
C:\Users\maxra\Documents\Papers\Spinodal Paper\TGS\Fe36Cr_HT1000C_2hr_VibPolish\2026-02-07\Fe36Cr_HT1000C_2hr_VibPolish_2026-02-07_6.4_164deg-POS-1.txt | 2026_02_07_13:20:00 | 6.6517 | 440469000 | 12524.4 | 0.13577162 | 0.0072382128 | 7.2414449e-06 | 1.1484271e-07 | 2.4056979e-07 | 6.2716852e-06 | 0.089658144 | 0.0038089518 | -0.10878062 | 0.042620957 | 1.6794531e-08 | NaN | -0.0021409871 | 0.00010853823 | 1000C, 2hr | 164 |  | 2929.868 | 0.53
C:\Users\maxra\Documents\Papers\Spinodal Paper\TGS\Fe36Cr_HT1000C_2hr_VibPolish\2026-02-07\Fe36Cr_HT1000C_2hr_VibPolish_2026-02-07_6.4_168deg-POS-1.txt | 2026_02_07_13:21:31 | 6.6517 | 530000000 | NaN | 0.10912029 | 0.0094015112 | 7.5436546e-06 | 1.8329877e-07 | 4.5839988e-08 | 1.0054771e-05 | 0.0083003445 | 0.0057908734 | -1.8834549 | 0.69858672 | 1.5802405e-08 | NaN | -0.0011902671 | 0.00012524703 | 1000C, 2hr | 168 |  |  | 0.53
C:\Users\maxra\Documents\Papers\Spinodal Paper\TGS\Fe36Cr_HT1000C_2hr_VibPolish\2026-02-07\Fe36Cr_HT1000C_2hr_VibPolish_2026-02-07_6.4_172deg-POS-1.txt | 2026_02_07_13:22:42 | 6.6517 | 442052000 | 10541.1 | 0.09277156 | 0.01023585 | 7.5232082e-06 | 2.160772e-07 | 1.8903643e-05 | 1.1409142e-05 | 0.073121124 | 0.0045181841 | 0.67793859 | 0.06093776 | 1.9014727e-08 | NaN | -0.00040489321 | 9.9814073e-05 | 1000C, 2hr | 172 |  | 2940.397 | 0.53
C:\Users\maxra\Documents\Papers\Spinodal Paper\TGS\Fe36Cr_HT1000C_2hr_VibPolish\2026-02-07\Fe36Cr_HT1000C_2hr_VibPolish_2026-02-07_6.4_176deg-POS-1.txt | 2026_02_07_13:23:54 | 6.6517 | 445890000 | 9670.93 | 0.13832115 | 0.0079856664 | 7.4430329e-06 | 1.2513314e-07 | 2.6150087e-08 | 6.7328272e-06 | 0.050213668 | 0.0048077922 | -0.22477999 | 0.034642518 | 2.2188423e-08 | 6.8866717e-10 | -0.001487126 | 0.00011364259 | 1000C, 2hr | 176 |  | 2965.926513 | 0.53
C:\Users\maxra\Documents\Papers\Spinodal Paper\TGS\Fe36Cr_HT1000C_2hr_VibPolish\2026-02-07\Fe36Cr_HT1000C_2hr_VibPolish_2026-02-07_6.4_180deg-POS-1.txt | 2026_02_07_13:24:47 | 6.6517 | 449100000 | 7855.24 | 0.13054301 | 0.0083495384 | 7.6465702e-06 | 1.3988936e-07 | 3.5555517e-06 | 7.1864183e-06 | 0.04916686 | 0.0042330557 | -0.97994546 | 0.030991274 | 2.3436563e-08 | 6.9961137e-10 | -0.0017882944 | 0.00010990207 | 1000C, 2hr | 180 |  | 2987.27847 | 0.53