## Tungsten Calibration
4/13/2024 | w baseline sub | [18 empty] | 2024-04-13 | w/o baseline sub
run_name | calc_grating[um] | calc_grating_error[um] | grating_value[um] | SAW_freq[Hz] | SAW_freq_error[Hz] | A[Wm^-2] | A_err[Wm^-2] | alpha[m^2s^-1] | alpha_err[m^2s^-1] | beta[s^0.5] | beta_err[s^0.5] | B[Wm^-2] | B_err[Wm^-2] | theta | theta_err | tau[s] | tau_err[s] | C[Wm^-2] | C_err[Wm^-2] | run_name | calc_grating[um] | calc_grating_error[um] | grating_value[um] | SAW_freq[Hz] | SAW_freq_error[Hz] | A[Wm^-2] | A_err[Wm^-2] | alpha[m^2s^-1] | alpha_err[m^2s^-1] | beta[s^0.5] | beta_err[s^0.5] | B[Wm^-2] | B_err[Wm^-2] | theta | theta_err | tau[s] | tau_err[s] | C[Wm^-2] | C_err[Wm^-2]
spot01 | 6.36982 | 4.55255e-05 | 6.4 | 418520000 | 2991.19 | 0.077949455 | 0.011422708 | 7.0640961e-05 | 1.3982992e-06 | 5.812756e-06 | 5.4665452e-06 | 0.0096230436 | 9.3948552e-05 | 2.5617244 | 0.0061943364 | 3.2200906e-08 | 3.7847689e-10 | 0.0004322209 | 1.1928068e-05 | spot01 | 6.37223 | 4.55894e-05 | 6.4 | 418362000 | 2993.13 | 0.074306527 | 0.013164313 | 6.7836949e-05 | 1.6312472e-06 | 3.8699721e-06 | 7.0465753e-06 | 0.0068420218 | 0.00010182224 | 2.3115768 | 0.0095141101 | 3.9467589e-08 | 7.3213456e-10 | 0.00010953923 | 1.5286956e-05
spot02 | 6.35481 | 3.11865e-05 | 6.4 | 419509000 | 2058.76 | 0.10533338 | 0.011194124 | 7.0828488e-05 | 1.2343246e-06 | 1.6935984e-05 | 2.7820989e-06 | 0.010684838 | 8.8334061e-05 | 2.5918086 | 0.0052611075 | 3.3618783e-08 | 3.372968e-10 | -0.00016571297 | 1.16119e-05 | spot02 | 6.35673 | 3.33585e-05 | 6.4 | 419382000 | 2200.81 | 0.076282024 | 0.0085809437 | 6.3409247e-05 | 1.0691013e-06 | 7.9183881e-06 | 4.1445184e-06 | 0.010396266 | 8.2986153e-05 | 2.112518 | 0.0050712914 | 3.4357505e-08 | 3.3243566e-10 | -0.00051834534 | 1.1328563e-05
average | 6.36232 | 3.8356e-05 | 6.4 | 419015000 | 2524.98 | 0.091641418 | 0.011308416 | 7.0734725e-05 | 1.3163119e-06 | 1.137437e-05 | 4.1243221e-06 | 0.010153941 | 9.1141307e-05 | 2.5767665 | 0.0057277219 | 3.2909845e-08 | 3.5788684e-10 | 0.00013325396 | 1.1769984e-05 | average | 6.36448 | 3.94739e-05 | 6.4 | 418872000 | 2596.97 | 0.075294276 | 0.010872628 | 6.5623098e-05 | 1.3501743e-06 | 5.8941801e-06 | 5.5955469e-06 | 0.008619144 | 9.2404196e-05 | 2.2120474 | 0.0072927008 | 3.6912547e-08 | 5.3228511e-10 | -0.00020440306 | 1.330776e-05
4/27/2024
run_name | calc_grating[um] | calc_grating_error[um] | grating_value[um] | SAW_freq[Hz] | SAW_freq_error[Hz] | A[Wm^-2] | A_err[Wm^-2] | alpha[m^2s^-1] | alpha_err[m^2s^-1] | beta[s^0.5] | beta_err[s^0.5] | B[Wm^-2] | B_err[Wm^-2] | theta | theta_err | tau[s] | tau_err[s] | C[Wm^-2] | C_err[Wm^-2]
spot01 | 6.36799 | 3.41135e-05 | 6.4 | 418641000 | 2242.67 | 0.078103256 | 0.0093944686 | 6.1361417e-05 | 1.3871059e-06 | 2.5088608e-05 | 2.5610544e-06 | 0.0062061821 | 7.92193e-05 | -0.84265485 | 0.0079675782 | 3.5232741e-08 | 5.3108184e-10 | -0.00024557688 | 1.069284e-05
spot02 | 6.37422 | 4.45024e-05 | 6.4 | 418232000 | 2919.94 | 0.05399974 | 0.0074870883 | 6.0008008e-05 | 1.2025732e-06 | 2.2436025e-06 | 5.9973298e-06 | 0.0069186332 | 8.2007175e-05 | 2.3608047 | 0.0075580053 | 3.413241e-08 | 4.9070346e-10 | -0.00011573546 | 1.1452469e-05
spot03 | 6.38257 | 6.92049e-05 | 6.4 | 417684000 | 4528.86 | 0.057837564 | 0.0078276146 | 5.8345709e-05 | 1.1188743e-06 | 1.6480772e-06 | 6.0400062e-06 | 0.0076551524 | 9.3768455e-05 | 1.1818115 | 0.0076852386 | 3.0698827e-08 | 4.4137558e-10 | 0.00020242848 | 1.1858432e-05
average | 6.37493 | 4.92736e-05 | 6.4 | 418186000 | 3230.49 | 0.06331352 | 0.0082363905 | 5.9905045e-05 | 1.2361845e-06 | 9.6600958e-06 | 4.8661301e-06 | 0.0069266559 | 8.499831e-05 | 0.89998713 | 0.0077369407 | 3.3354659e-08 | 4.8772029e-10 | -5.2961286e-05 | 1.133458e-05
4/28/2024
run_name | calc_grating[um] | calc_grating_error[um] | grating_value[um] | SAW_freq[Hz] | SAW_freq_error[Hz] | A[Wm^-2] | A_err[Wm^-2] | alpha[m^2s^-1] | alpha_err[m^2s^-1] | beta[s^0.5] | beta_err[s^0.5] | B[Wm^-2] | B_err[Wm^-2] | theta | theta_err | tau[s] | tau_err[s] | C[Wm^-2] | C_err[Wm^-2]
spot01 | 6.35271 | 4.23161e-05 | 6.4 | 419648000 | 2795.32 | 0.086540802 | 0.0082196602 | 5.9623196e-05 | 9.4133303e-07 | 1.3004586e-05 | 3.1252818e-06 | 0.0092571661 | 9.0622511e-05 | 1.4035701 | 0.0061818076 | 3.2565686e-08 | 3.7984411e-10 | 0.00030350246 | 1.2019943e-05
spot02 | 6.36328 | 4.36972e-05 | 6.4 | 418951000 | 2876.97 | 0.081471418 | 0.0079221501 | 6.213239e-05 | 9.7414431e-07 | 1.0878036e-05 | 3.3130264e-06 | 0.0081165354 | 8.8857578e-05 | 2.4417945 | 0.006938474 | 3.081233e-08 | 4.0226926e-10 | 0.0002248205 | 1.1318698e-05
spot03 | 6.35883 | 4.73888e-05 | 6.4 | 419244000 | 3124.4 | 0.061890066 | 0.0068309624 | 5.8433804e-05 | 9.7317974e-07 | 1.7096776e-06 | 4.8398177e-06 | 0.0084044018 | 8.8229752e-05 | 2.8477113 | 0.0066786506 | 3.1800269e-08 | 4.0261583e-10 | 0.00024405778 | 1.18571e-05
average | 6.35827 | 4.44674e-05 | 6.4 | 419281000 | 2932.23 | 0.076634095 | 0.0076575909 | 6.006313e-05 | 9.6288569e-07 | 8.5307667e-06 | 3.7593753e-06 | 0.0085927011 | 8.9236614e-05 | 2.2310253 | 0.0065996441 | 3.1726095e-08 | 3.9490973e-10 | 0.00025746025 | 1.1731914e-05
5/10/2024 | w baseline sub | [18 empty] | 5/10/2024 | w/o baseline sub
run_name | calc_grating[um] | calc_grating_error[um] | grating_value[um] | SAW_freq[Hz] | SAW_freq_error[Hz] | A[Wm^-2] | A_err[Wm^-2] | alpha[m^2s^-1] | alpha_err[m^2s^-1] | beta[s^0.5] | beta_err[s^0.5] | B[Wm^-2] | B_err[Wm^-2] | theta | theta_err | tau[s] | tau_err[s] | C[Wm^-2] | C_err[Wm^-2] | run_name | calc_grating[um] | calc_grating_error[um] | grating_value[um] | SAW_freq[Hz] | SAW_freq_error[Hz] | A[Wm^-2] | A_err[Wm^-2] | alpha[m^2s^-1] | alpha_err[m^2s^-1] | beta[s^0.5] | beta_err[s^0.5] | B[Wm^-2] | B_err[Wm^-2] | theta | theta_err | tau[s] | tau_err[s] | C[Wm^-2] | C_err[Wm^-2]
spot01 | 6.67 | 0.00648728 | 6.4 | 399685000 | 388736 | 0.15248527 | 0.071854513 | 8.8241891e-05 | 3.1269935e-06 | 1.2641016e-05 | 1.4874081e-05 | 0.0025891971 | 0.00018459197 | 2.0239563 | 0.073215361 | 1.3625878e-08 | NaN | 0.00010727238 | 1.0508894e-05 | spot01 | 6.72509 | 0.00608938 | 6.4 | 396411000 | 358939 | 0.14776735 | 0.055345185 | 7.7128526e-05 | 2.6093007e-06 | 1.7822638e-05 | 1.0770143e-05 | 0.0016995611 | 0.00021750963 | 0.6251636 | 0.13180492 | 1.3114789e-08 | NaN | -0.00027951358 | 1.140719e-05
spot02 | 6.38198 | 0.00016208 | 6.4 | 417723000 | 10608.7 | 0.57465892 | 0.39361034 | 7.3963719e-05 | 2.0639257e-06 | 1.1289769e-05 | 2.8011164e-05 | 0.0061248607 | 0.00021820271 | -0.22558436 | 0.016409528 | 3.2590755e-08 | 8.2918312e-10 | 0.00015021642 | 1.1079372e-05 | spot02 | 6.37909 | 0.000112524 | 6.4 | 417912000 | 7371.72 | 0.1062031 | 0.010183654 | 6.4714028e-05 | 1.022016e-06 | 1.6637251e-05 | 2.7087838e-06 | 0.0030855417 | 8.7191135e-05 | 1.3924271 | 0.017919258 | 3.4588421e-08 | 1.1755457e-09 | -0.00024561535 | 1.1775171e-05
spot03 | 6.36743 | 0.000125554 | 6.4 | 418678000 | 8255.55 | 0.15726093 | 0.012879057 | 7.4205693e-05 | 1.0415187e-06 | 2.2818229e-05 | 1.6501156e-06 | 0.0031422674 | 7.8199269e-05 | 0.72388843 | 0.015765304 | 3.62474e-08 | 1.0951178e-09 | 0.00011897815 | 1.0592093e-05 | spot03 | 6.37058 | 9.52273e-05 | 6.4 | 418470000 | 6255.28 | 0.12761437 | 0.011686472 | 6.7305892e-05 | 9.8964656e-07 | 1.9181344e-05 | 2.3457204e-06 | 0.002956919 | 7.7954813e-05 | 0.047041135 | 0.016627302 | 3.7966581e-08 | 1.2092041e-09 | -0.00027326998 | 1.0981577e-05
average | 6.47314 | 0.00225831 | 6.4 | 412029000 | 135867 | 0.29480171 | 0.15944797 | 7.8803768e-05 | 2.0774793e-06 | 1.5583005e-05 | 1.484512e-05 | 0.0039521084 | 0.00016033132 | 0.84075345 | 0.035130064 | 2.7488011e-08 | NaN | 0.00012548898 | 1.0726786e-05 | average | 6.49159 | 0.00209904 | 6.4 | 410931000 | 124189 | 0.12719494 | 0.025738437 | 6.9716148e-05 | 1.5403211e-06 | 1.7880411e-05 | 5.2748825e-06 | 0.0025806739 | 0.00012755186 | 0.6882106 | 0.055450493 | 2.8556597e-08 | NaN | -0.00026613297 | 1.1387979e-05
avg w/o 01 | 6.374705
5/19/2024
run_name | calc_grating[um] | calc_grating_error[um] | grating_value[um] | SAW_freq[Hz] | SAW_freq_error[Hz] | A[Wm^-2] | A_err[Wm^-2] | alpha[m^2s^-1] | alpha_err[m^2s^-1] | beta[s^0.5] | beta_err[s^0.5] | B[Wm^-2] | B_err[Wm^-2] | theta | theta_err | tau[s] | tau_err[s] | C[Wm^-2] | C_err[Wm^-2]
spot01 | 6.34981 | 6.24419e-05 | 6.4 | 419839000 | 4128.55 | 0.080467197 | 0.008807453 | 6.6948143e-05 | 1.1525769e-06 | 1.6511758e-05 | 3.0744875e-06 | 0.0051852543 | 6.9065359e-05 | 0.86903947 | 0.0084293004 | 3.3463736e-08 | 5.303589e-10 | -0.00037798828 | 8.9213664e-06
spot02 | 6.38875 | 6.58684e-05 | 6.4 | 417281000 | 4302.19 | 0.068694443 | 0.0073669051 | 6.3759994e-05 | 1.0875842e-06 | 1.3535641e-05 | 3.3733059e-06 | 0.0046906549 | 7.5070536e-05 | 1.8060594 | 0.010134026 | 2.9684566e-08 | 5.5724691e-10 | -0.00018541255 | 9.0235549e-06
spot03 | 6.37653 | 5.22324e-05 | 6.4 | 418080000 | 3424.64 | 0.052225446 | 0.0072513828 | 6.2787378e-05 | 1.1696603e-06 | 1.0847162e-06 | 6.1076544e-06 | 0.0055562709 | 6.9300511e-05 | 1.8239133 | 0.007920381 | 3.4310315e-08 | 5.1641485e-10 | -0.00034861462 | 9.4363225e-06
average | 6.371697 | 6.01809e-05 | 6.4 | 418400000 | 3951.793 | 0.06712903 | 0.0078085803 | 6.4498505e-05 | 1.136607e-06 | 1.037737e-05 | 4.185149e-06 | 0.00514406 | 7.114547e-05 | 1.499671 | 0.008827902 | 3.248621e-08 | 5.346736e-10 | -0.00030400515 | 9.127081e-06
5/25/2024 | w baseline sub | [18 empty] | 5/25/2024 | w/o baseline sub
run_name | calc_grating[um] | calc_grating_error[um] | grating_value[um] | SAW_freq[Hz] | SAW_freq_error[Hz] | A[Wm^-2] | A_err[Wm^-2] | alpha[m^2s^-1] | alpha_err[m^2s^-1] | beta[s^0.5] | beta_err[s^0.5] | B[Wm^-2] | B_err[Wm^-2] | theta | theta_err | tau[s] | tau_err[s] | C[Wm^-2] | C_err[Wm^-2] | run_name | calc_grating[um] | calc_grating_error[um] | grating_value[um] | SAW_freq[Hz] | SAW_freq_error[Hz] | A[Wm^-2] | A_err[Wm^-2] | alpha[m^2s^-1] | alpha_err[m^2s^-1] | beta[s^0.5] | beta_err[s^0.5] | B[Wm^-2] | B_err[Wm^-2] | theta | theta_err | tau[s] | tau_err[s] | C[Wm^-2] | C_err[Wm^-2]
spot01 | 6.39769 | 0.000128798 | 6.4 | 416697000 | 8388.96 | 0.070098304 | 0.00063440617 | 7.0759488e-05 | 4.8400994e-07 | 5.7042357e-09 | NaN | 0.0067727598 | 0.00010253001 | 1.7437491 | 0.0095711962 | 2.6582349e-08 | 4.6272761e-10 | 0.00056879001 | 1.0494034e-05 | spot01 | 6.40841 | 0.00010737 | 6.4 | 416000000 | 6969.87 | 0.064856914 | 0.0004985464 | 6.4021199e-05 | 3.9365801e-07 | 1.4353433e-09 | NaN | 0.0065899196 | 9.2958935e-05 | 1.869148 | 0.0089621786 | 2.7356149e-08 | 4.470678e-10 | 0.00021628558 | 9.982555e-06
spot02 | 6.37085 | 8.4574e-05 | 6.4 | 418453000 | 5555.03 | 0.093399847 | 0.012631854 | 7.2735205e-05 | 1.4254417e-06 | 1.402562e-05 | 3.9464192e-06 | 0.0068198418 | 9.3995972e-05 | 1.6007445 | 0.0086833844 | 2.9838468e-08 | 4.8191991e-10 | 0.00032656911 | 1.0985648e-05 | spot02 | 6.38248 | 6.92495e-05 | 6.4 | 417691000 | 4531.92 | 0.066858891 | 0.0087038465 | 6.3683859e-05 | 1.1591455e-06 | 5.3925728e-06 | 5.1538509e-06 | 0.0066364531 | 8.7205667e-05 | 1.7341132 | 0.0083165753 | 3.0404318e-08 | 4.7063151e-10 | -2.910175e-05 | 1.0745211e-05
spot03 | 6.37429 | 8.62705e-05 | 6.4 | 418227000 | 5660.33 | 0.071675966 | 0.010279614 | 6.7901229e-05 | 1.2622004e-06 | 1.4986483e-06 | 6.0566572e-06 | 0.0083707935 | 9.9692441e-05 | 2.360966 | 0.0075031566 | 2.8850124e-08 | 4.0419631e-10 | 3.586774e-05 | 1.1707344e-05 | spot03 | 6.384 | 7.96093e-05 | 6.4 | 417591000 | 5207.41 | 0.063280236 | 0.0076404092 | 6.1535921e-05 | 1.0587691e-06 | 1.1060085e-07 | 5.3902259e-06 | 0.0080272788 | 9.5587584e-05 | -3.0242014 | 0.0075681507 | 2.9369942e-08 | 4.1713092e-10 | -0.00032054462 | 1.1906798e-05
average | 6.38094 | 9.9881e-05 | 6.4 | 417792000 | 6534.77 | 0.078391372 | 0.0078486249 | 7.0465307e-05 | 1.0572174e-06 | 5.1766574e-06 | NaN | 0.0073211317 | 9.8739473e-05 | 1.9018199 | 0.0085859124 | 2.8423647e-08 | 4.4961461e-10 | 0.00031040895 | 1.1062342e-05 | average | 6.39163 | 8.54095e-05 | 6.4 | 417094000 | 5569.73 | 0.06499868 | 0.0056142674 | 6.3080326e-05 | 8.705242e-07 | 1.8348697e-06 | NaN | 0.0070845505 | 9.1917395e-05 | 0.19301995 | 0.0082823016 | 2.904347e-08 | 4.4494341e-10 | -4.4453598e-05 | 1.0878188e-05
6/5/2024
run_name | calc_grating[um] | calc_grating_error[um] | grating_value[um] | SAW_freq[Hz] | SAW_freq_error[Hz] | A[Wm^-2] | A_err[Wm^-2] | alpha[m^2s^-1] | alpha_err[m^2s^-1] | beta[s^0.5] | beta_err[s^0.5] | B[Wm^-2] | B_err[Wm^-2] | theta | theta_err | tau[s] | tau_err[s] | C[Wm^-2] | C_err[Wm^-2]
spot01 | 6.37349 | 4.19858e-05 | 6.4 | 418279000 | 2755.44 | 0.097675412 | 0.029314804 | 6.6029096e-05 | 2.7650005e-06 | 2.4711893e-05 | 6.869212e-06 | 0.0074244035 | 0.00014480688 | 0.39107304 | 0.011405411 | 3.2112984e-08 | 6.6377098e-10 | -6.3081634e-05 | 1.5255176e-05
spot02 | 6.36442 | 3.9026e-05 | 6.4 | 418876000 | 2568.51 | 0.092543169 | 0.02613104 | 6.4417823e-05 | 2.8952186e-06 | 2.9754894e-05 | 5.1514485e-06 | 0.008244325 | 0.00013949357 | 0.53658428 | 0.0099327666 | 3.1688691e-08 | 5.6701419e-10 | -0.00020359514 | 1.4658722e-05
spot03 | 6.37359 | 0.000129291 | 6.4 | 418273000 | 8484.83 | 0.034582006 | 0.044797295 | 9.2352969e-05 | 9.744422e-06 | 4.8565648e-06 | 4.7607731e-05 | 0.0011927857 | 7.0163971e-05 | -2.506454 | 0.03670441 | 5.6474455e-08 | 4.2413465e-09 | -0.00030073813 | 1.1760602e-05
spot04 | 6.37643 | 0.000185577 | 6.4 | 418087000 | 12167.8 | 0.029634068 | 0.023403796 | 7.0293511e-05 | 6.3616198e-06 | 1.1757679e-05 | 2.6797359e-05 | 0.0013137072 | 8.9023389e-05 | 2.5851853 | 0.042117151 | 4.436256e-08 | 3.6011647e-09 | -0.00030472439 | 1.3106152e-05
average | 6.37198 | 9.89699e-05 | 6.4 | 418379000 | 6494.15 | 0.063608664 | 0.030911734 | 7.327335e-05 | 5.4415652e-06 | 1.7770258e-05 | 2.1606438e-05 | 0.0045438053 | 0.00011087195 | 0.25159716 | 0.025039935 | 4.1159673e-08 | 2.2683241e-09 | -0.00021803482 | 1.3695163e-05
2024-06-07 | w baseline sub | [18 empty] | 6/7/2024 | w/o baseline sub
run_name | calc_grating[um] | calc_grating_error[um] | grating_value[um] | SAW_freq[Hz] | SAW_freq_error[Hz] | A[Wm^-2] | A_err[Wm^-2] | alpha[m^2s^-1] | alpha_err[m^2s^-1] | beta[s^0.5] | beta_err[s^0.5] | B[Wm^-2] | B_err[Wm^-2] | theta | theta_err | tau[s] | tau_err[s] | C[Wm^-2] | C_err[Wm^-2] | run_name | calc_grating[um] | calc_grating_error[um] | grating_value[um] | SAW_freq[Hz] | SAW_freq_error[Hz] | A[Wm^-2] | A_err[Wm^-2] | alpha[m^2s^-1] | alpha_err[m^2s^-1] | beta[s^0.5] | beta_err[s^0.5] | B[Wm^-2] | B_err[Wm^-2] | theta | theta_err | tau[s] | tau_err[s] | C[Wm^-2] | C_err[Wm^-2]
spot01 | 6.32142 | 5.03176e-05 | 6.4 | 421725000 | 3356.87 | 0.044695875 | 0.066602668 | 0.00010294935 | 1.1033732e-05 | 2.0047539e-06 | 5.6489828e-05 | 0.0016785049 | 6.9657081e-05 | 3.0368241 | 0.025475051 | 7.2796165e-08 | 4.1614566e-09 | 3.3993783e-05 | 1.3461322e-05 | spot01 | 6.32249 | 4.70064e-05 | 6.4 | 421654000 | 3134.91 | 0.031978007 | 0.044274808 | 7.6869635e-05 | 8.132132e-06 | 6.5347507e-07 | 6.2147802e-05 | 0.001934396 | 7.4848233e-05 | -0.34554741 | 0.023300527 | 6.3559282e-08 | 3.1311796e-09 | -7.3497003e-05 | 1.3269586e-05
spot02 | 6.35485 | 9.90774e-05 | 6.4 | 419506000 | 6540.44 | 0.040047598 | 0.0039791152 | 0.00010947641 | 5.4777248e-06 | 1.0014112e-08 | NaN | 0.0011663348 | 0.00093616116 | -0.94839848 | 0.84272655 | 6.3433824e-09 | NaN | 0.00024298232 | 1.645831e-05 | spot02 | 6.35516 | 9.41777e-05 | 6.4 | 419486000 | 6216.4 | 0.020623359 | 0.028306979 | 7.0140295e-05 | 9.3098743e-06 | 2.6658458e-08 | 6.2498591e-05 | 0.00080580127 | 7.6320871e-05 | -1.8499137 | 0.057106538 | 8.0808762e-08 | 1.0845765e-08 | 0.00012393647 | 1.6594629e-05
spot03 | 6.30141 | 2.57051e-05 | 6.4 | 423064000 | 1725.79 | 0.091492809 | 0.051090528 | 7.8005542e-05 | 4.5171291e-06 | 1.8323254e-05 | 1.5090995e-05 | 0.0048389508 | 9.6245824e-05 | -1.0995248 | 0.011874688 | 5.1830807e-08 | 1.2321561e-09 | -0.00043137285 | 1.4589092e-05 | spot03 | 6.30209 | 2.56618e-05 | 6.4 | 423018000 | 1722.51 | 0.10581138 | 0.039131176 | 7.0465328e-05 | 3.4220512e-06 | 2.6567854e-05 | 7.6001154e-06 | 0.0050470106 | 9.6306207e-05 | -1.8535312 | 0.011379696 | 4.9976219e-08 | 1.122181e-09 | -0.00054484464 | 1.4410147e-05
spot04 | 6.298 | 3.2418e-05 | 6.4 | 423293000 | 2178.84 | 0.10354963 | 0.061975885 | 8.9975489e-05 | 6.8340871e-06 | 2.6893492e-05 | 9.4185076e-06 | 0.0034429843 | 9.4400985e-05 | 0.20175599 | 0.016965795 | 4.9714735e-08 | 1.6584388e-09 | 8.6264186e-05 | 1.4137687e-05 | spot04 | 6.29908 | 2.70724e-05 | 6.4 | 423220000 | 1818.93 | 0.067394034 | 0.037421843 | 7.0321488e-05 | 4.8237499e-06 | 2.5079186e-05 | 1.2380805e-05 | 0.0036409207 | 9.0113567e-05 | -2.379967 | 0.014813561 | 4.7702168e-08 | 1.3661312e-09 | -3.1884433e-05 | 1.2922077e-05
average | 6.31892 | 5.18795e-05 | 6.4 | 421897000 | 3450.48 | 0.069946477 | 0.045912049 | 9.5101698e-05 | 6.9656682e-06 | 1.1807878e-05 | NaN | 0.0027816937 | 0.00029911626 | 0.2976642 | 0.22426052 | 4.5171272e-08 | NaN | -1.7033141e-05 | 1.4661603e-05 | average | 6.31971 | 4.84796e-05 | 6.4 | 421845000 | 3223.19 | 0.056451694 | 0.037283701 | 7.1949186e-05 | 6.4219519e-06 | 1.3081793e-05 | 3.6156828e-05 | 0.0028570321 | 8.439722e-05 | -1.6072398 | 0.026650081 | 6.0511608e-08 | 4.1163143e-09 | -0.0001315724 | 1.429911e-05
7/11/2024 | w baseline sub
run_name | calc_grating[um] | calc_grating_error[um] | grating_value[um] | SAW_freq[Hz] | SAW_freq_error[Hz] | A[Wm^-2] | A_err[Wm^-2] | alpha[m^2s^-1] | alpha_err[m^2s^-1] | beta[s^0.5] | beta_err[s^0.5] | B[Wm^-2] | B_err[Wm^-2] | theta | theta_err | tau[s] | tau_err[s] | C[Wm^-2] | C_err[Wm^-2]
spot01 | 6.36877 | 3.94102e-05 | 6.4 | 418589000 | 2590.25 | 0.13429325 | 0.014721832 | 7.1646935e-05 | 1.2294789e-06 | 1.9767496e-05 | 2.6413408e-06 | 0.01037232 | 9.4446128e-05 | -0.11684232 | 0.0056826005 | 3.3887646e-08 | 3.644171e-10 | 0.00057853354 | 1.1761687e-05
spot02 | 6.39062 | 3.89966e-05 | 6.4 | 417158000 | 2545.56 | 0.051723386 | 0.010945445 | 6.9050428e-05 | 1.949779e-06 | 2.5186949e-06 | 8.61267e-06 | 0.0069343096 | 7.7970939e-05 | -3.1031105 | 0.0072386637 | 4.3984762e-08 | 6.3034248e-10 | -4.7213746e-05 | 1.2566564e-05
spot03 | 6.37823 | 3.74516e-05 | 6.4 | 417969000 | 2454.23 | 0.14407033 | 0.011160965 | 7.4437167e-05 | 1.2165279e-06 | 2.6636622e-05 | 1.1801122e-06 | 0.012038329 | 9.1771163e-05 | -1.8121768 | 0.0049073919 | 3.2515561e-08 | 3.0500681e-10 | 0.00046670354 | 1.1867394e-05
average | 6.37921 | 3.86195e-05 | 6.4 | 417905000 | 2530.01 | 0.11002899 | 0.01227608 | 7.171151e-05 | 1.4652619e-06 | 1.6307604e-05 | 4.1447077e-06 | 0.0097816528 | 8.8062743e-05 | -1.6773765 | 0.0059428854 | 3.679599e-08 | 4.3325546e-10 | 0.00033267445 | 1.2065215e-05
| All Samples | Fe-36Cr: 1st Homogenization | Fe-36Cr: 500C, 1hr | Fe-36Cr: 500C, 10hr | Fe-36Cr: Re-homogenization
Mean [um] | 6.364177 | 6.36232 | 6.374927 | 6.358273 | 6.380943
Std. Dev. [um] | 0.02383602 | 0.01061367 | 0.007315643 | 0.005306942 | 0.01460468
Fractional std dev. (%) | 0.3745343 | 0.1668208 | 0.1147565 | 0.08346514 | 0.2288796
Note on B20: [Threaded comment] Your version of Excel allows you to read this threaded comment; however, any edits to it will get removed if the file is opened in a newer version of Excel. Learn more: https://go.microsoft.com/fwlink/?linkid=870924 Comment: bad fit

## Fe36Cr Max + MD + Variance
|  |  | Date of Data Collection | Description | Temp (°C) | Time (hr) | [17 empty] | ADDITIONAL PLOTS
|  |  | 2024-04-13 | 1st homogenization | 1000 | 2
|  |  | 2024-04-27 |  | 500 | 1 | [16 empty] | SAW Dispersion Angles Used | Heat Treatment Condition | Condition | Adjusted Orientation Angles [degrees] Used | Three-point Sum SAW Speed About Relative Minima [m/s] | Sample Standard Deviation [m/s] | Sample Size (n)
|  |  | 2024-04-28 | total time at 500C | 500 | 10 | [16 empty] | Relative Minima | 1st Homogenization | 1 | 28-36 | 2703.591515 | 2.7618 | 9
|  |  | 5/10/2024 and 5/19/2024 | after polishing | 500 | 10 | 3591.21 | [15 empty] | Relative Minima | 500C, 1hr | 2 | 32-40 | 2728.73 | 3.3011 | 10
|  |  | 2024-05-25 | 2nd homogenization | 1000 | 1 | [16 empty] | Relative Minima | 500C, 10hr | 11 | 32-40 | 2759.42 | 3.2344 | 10
|  |  | 2024-07-11 | 3rd homogenization (after failed in-situ) | 1000 | 1 | [16 empty] | Relative Minima | Re-homogenization | 14 | 36-40 | 2649.28 | 2.7618 | 0
|  |  | 2024-04-13 | [19 empty] | Relative Minima | 1st Homogenization | 1 | 20-32 | 2750.6 | 6 | 3
Sample Condition | run_name |  | Adjusted Orientation Angle [degrees] | grating_value[um] | SAW_speed[ms^-1] | Normalized SAW Speed | SAW_freq[Hz] | SAW_freq_error[Hz] | A[Wm^-2] | A_err[Wm^-2] | alpha[m^2s^-1] | alpha_err[m^2s^-1] | beta[s^0.5] | beta_err[s^0.5] | B[Wm^-2] | B_err[Wm^-2] | theta | theta_err | tau[s] | tau_err[s] | C[Wm^-2] | C_err[Wm^-2] | Relative Minima | 500C, 10hr | 11 | 20-32 | 2732.2 | 5.3 | 3
Homogenized (1000C, 2hr) | 0 |  | 0 | 6.36232 | 2916.360907 | 0.8120831 | 458380104.6 | 8450.722777 | 0.053873322 | 0.000533517 | 5.97945e-06 | 1.41458e-07 | 4.23566e-06 | 9.3036e-07 | 0.005310873 | 0.000118397 | 1.747350608 | 0.014372835 | 3.14624e-08 | 8.55746e-10 | -0.000733768 | 0.000249724 | Relative Minima | Re-homogenization | 14 | 20-32 | 2735.6 | 7.5 | 3
Homogenized (1000C, 2hr) | 4 |  | 4 | 6.36232 | 2868.667234 | 0.7988024 | 450883833.9 | 11862.83235 | 0.059403914 | 0.000479064 | 6.00199e-06 | 1.12756e-07 | 3.77307e-06 | 7.53992e-07 | 0.006060174 | 0.000128882 | 2.32273494 | 0.013580462 | 2.51796e-08 | 6.2924e-10 | -0.000820658 | 0.000216989 | Relative Maxima | 1st Homogenization | 1 |  | 2924.8 | 23.5 | 3
Homogenized (1000C, 2hr) | 8 |  | 8 | 6.36232 | 2919.24849 | 0.8128872 | 458833961.5 | 6020.736082 | 0.060949093 | 0.000472722 | 5.95702e-06 | 1.10302e-07 | 5.66974e-06 | 7.15449e-07 | 0.00765092 | 0.000113715 | 2.029350749 | 0.009578298 | 2.90159e-08 | 5.20661e-10 | -0.000854009 | 0.000218894 | Relative Maxima | 500C, 1hr | 2 |  | 2949 | 32.1 | 3
Homogenized (1000C, 2hr) | 12 |  | 12 | 6.36232 | 2882.82878 | 0.8027458 | 453109680.1 | 22452.29871 | 0.062244183 | 0.000573283 | 5.81186e-06 | 1.21769e-07 | 2.37131e-06 | 9.073e-07 | 0.00374415 | 0.000136062 | -1.373021229 | 0.022893728 | 2.72886e-08 | 1.13302e-09 | -0.000911856 | 0.000256017 | Relative Maxima | 500C, 10hr | 11 |  | 2965 | 27 | 3
Homogenized (1000C, 2hr) | 16 |  | 16 | 6.36232 | 2831.070946 | 0.7883334 | 444974623.4 | 26185.40848 | 0.046847042 | 6.95075e-05 | 6.2522e-06 | 6.26481e-08 | 3.83445e-09 |  | 0.003097767 | 0.000120431 | -1.280904831 | 0.024652759 | 2.6225e-08 | 1.14943e-09 | -0.000684088 | 0.000113069 | Relative Maxima | Re-homogenization | 14 |  | 2917.1 | 20.1 | 3
Homogenized (1000C, 2hr) | 20 |  | 20 | 6.36232 | 2784.547852 | 0.7753787 | 437662338.9 | 24666.7955 | 0.063553404 | 0.000582308 | 5.90391e-06 | 1.18607e-07 | 4.1947e-06 | 8.75358e-07 | 0.003472414 | 0.000137798 | -0.536022248 | 0.02518654 | 2.63041e-08 | 1.18017e-09 | -0.001203403 | 0.000245023 | Relative Maxima | 1st Homogenization | 1 |  | 2928.5 | 10.2 | 3
Homogenized (1000C, 2hr) | 24 |  | 24 | 6.36232 | 2741.119 | 0.7632856 | 430836393 | 27137.72381 | 0.053957965 | 8.25657e-05 | 6.11037e-06 | 6.04256e-08 | 3.40471e-09 |  | 0.00213056 | 9.5309e-05 | -3.005423623 | 0.029314002 | 3.73871e-08 | 2.1027e-09 | -0.000883885 | 0.000132326 | Relative Maxima | 500C, 10hr | 11 |  | 2921.4 | 12.7 | 3
Homogenized (1000C, 2hr) | 28 |  | 28 | 6.36232 | 2715.040817 | 0.756024 | 426737545 | 10199.69371 | 0.054190537 | 0.000577541 | 6.02046e-06 | 1.46655e-07 | 7.62363e-06 | 9.62632e-07 | 0.004328582 | 0.000116999 | 1.955803571 | 0.017343995 | 3.30693e-08 | 1.08247e-09 | -0.000374913 | 0.000250492 | Relative Maxima | Re-homogenization | 14 |  | 2919 | 12.7 | 3
Homogenized (1000C, 2hr) | 32 |  | 32 | 6.36232 | 2705.607568 | 0.7533972 | 425254870.5 | 17638.31768 | 0.062363315 | 0.000656756 | 6.35864e-06 | 1.2828e-07 | 1.22665e-05 | 8.68314e-07 | 0.002880749 | 0.000117293 | -1.371085014 | 0.025526927 | 3.26579e-08 | 1.54879e-09 | -0.000903339 | 0.000218103
Homogenized (1000C, 2hr) | 36 |  | 36 | 6.36232 | 2703.591515 | 0.7528358 | 424937996.6 | 7292.356787 | 0.05717023 | 0.000589442 | 6.45502e-06 | 1.39556e-07 | 1.11075e-05 | 8.40536e-07 | 0.005536691 | 0.000118296 | 2.954082613 | 0.013676529 | 3.20882e-08 | 8.3479e-10 | -0.000377788 | 0.0002209
Homogenized (1000C, 2hr) | 40 |  | 40 | 6.36232 | 2697.122819 | 0.7510346 | 423921277 | 17218.76693 | 0.056109352 | 0.000646484 | 6.32339e-06 | 1.35221e-07 | 2.88505e-06 | 1.06138e-06 | 0.002719032 | 0.000108835 | -1.185219881 | 0.025252098 | 3.51967e-08 | 1.66812e-09 | -0.000240496 | 0.000218123
Homogenized (1000C, 2hr) | 44 |  | 44 | 6.36232 |  | 0 | 412117717.5 | 261944.5284 | 0.055268117 | 8.29043e-05 | 6.1862e-06 | 6.32083e-08 | 4.39834e-14 |  | 0.002653079 | 0.000129742 | 0.310422398 | 0.049096629 | 1.81814e-08 |  | -0.000823826 | 0.000136322
Homogenized (1000C, 2hr) | 48 |  | 48 | 6.36232 | 2743.024645 | 0.7638163 | 431135913.5 | 15289.29407 | 0.062540873 | 0.000604774 | 6.01251e-06 | 1.23521e-07 | 8.32404e-06 | 8.71694e-07 | 0.003312974 | 0.000122592 | -1.175553561 | 0.023231865 | 3.05321e-08 | 1.30541e-09 | -0.000646952 | 0.000237959
Homogenized (1000C, 2hr) | 52 |  | 52 | 6.36232 | 2769.437246 | 0.7711711 | 435287323.7 | 16023.41389 | 0.063590167 | 0.000538814 | 5.91823e-06 | 1.20481e-07 | 5.48439e-06 | 7.92399e-07 | 0.003688732 | 0.00012652 | 2.736049062 | 0.02219429 | 2.90663e-08 | 1.19674e-09 | -0.001624949 | 0.000252618
Homogenized (1000C, 2hr) | 56 |  | 56 | 6.36232 | 2825.232974 | 0.7867078 | 444057038 | 18277.65372 | 0.068140294 | 0.000643759 | 6.17075e-06 | 1.17678e-07 | 7.13991e-06 | 8.44235e-07 | 0.004186365 | 0.000145678 | -1.52028472 | 0.021856522 | 2.62331e-08 | 1.0248e-09 | -0.001471357 | 0.000237445
Homogenized (1000C, 2hr) | 60 |  | 60 | 6.36232 | 2871.266189 | 0.7995261 | 451292325.6 | 12971.27264 | 0.064217591 | 0.000642813 | 6.04362e-06 | 1.24471e-07 | 3.43182e-06 | 9.46909e-07 | 0.005046947 | 0.000147996 | -2.369124552 | 0.018305745 | 2.62923e-08 | 8.6174e-10 | -0.001464302 | 0.000249292
Homogenized (1000C, 2hr) | 64 |  | 64 | 6.36232 | 2938.901221 | 0.8183596 | 461922886.7 | 10870.60593 | 0.072911952 | 0.000692978 | 6.31271e-06 | 1.18339e-07 | 9.15071e-06 | 8.1426e-07 | 0.005044759 | 0.000148774 | -2.368955812 | 0.018441332 | 2.76157e-08 | 9.27881e-10 | -0.001047269 | 0.000243867
Homogenized (1000C, 2hr) | 68 |  | 68 | 6.36232 | 2911.396587 | 0.8107007 | 457599835.7 | 31289.54305 | 0.071811203 | 0.000606963 | 5.80686e-06 | 1.11727e-07 | 3.64869e-06 | 8.2302e-07 | 0.005030386 | 0.000176663 | -1.892444915 | 0.021882972 | 2.18126e-08 | 8.25373e-10 | -0.001860045 | 0.000269485
Homogenized (1000C, 2hr) | 72 |  | 72 | 6.36232 | 2951.861867 | 0.8219686 | 463959981 | 25527.4014 | 0.070082497 | 0.000642974 | 6.02872e-06 | 1.16793e-07 | 4.04202e-06 | 8.62438e-07 | 0.004442409 | 0.00015589 | -2.301670424 | 0.021987778 | 2.53531e-08 | 9.96034e-10 | -0.001513126 | 0.000256971
Homogenized (1000C, 2hr) | 76 |  | 76 | 6.36232 | 2911.049679 | 0.8106041 | 457545310.3 | 26995.2929 | 0.068435749 | 0.000494331 | 5.55977e-06 | 1.10985e-07 | 2.12112e-06 | 7.39178e-07 | 0.003121955 | 0.000126747 | 2.387293945 | 0.02640174 | 2.9306e-08 | 1.44356e-09 | -0.002607608 | 0.000284176
Homogenized (1000C, 2hr) | 80 |  | 80 | 6.36232 | 2761.31063 | 0.7689081 | 434010020 | 272339.909 | 0.07487196 | 0.000666916 | 6.36357e-06 | 1.12408e-07 | 8.38829e-06 | 7.62672e-07 | 0.003380141 | 0.000164056 | 1.274929357 | 0.04974524 | 1.48356e-08 |  | -0.000851218 | 0.000236916
Homogenized (1000C, 2hr) | 84 |  | 84 | 6.36232 | 3386.439455 | 0.9429801 | 532264874.2 | 54497.04845 | 0.055648732 | 0.000537505 | 6.43596e-06 | 1.31263e-07 | 9.65859e-06 | 8.00238e-07 | 0.001216137 | 0.000101892 | -0.310422493 | 0.055181789 | 3.4857e-08 | 3.65381e-09 | -0.000648095 | 0.000204916
Homogenized (1000C, 2hr) | 88 |  | 88 | 6.36232 | 2685.001617 | 0.7476593 | 422016122.6 | 311407.4288 | 0.053028664 | 0.000585985 | 6.30899e-06 | 1.37969e-07 | 4.252e-06 | 9.97665e-07 | 0.001879661 | 0.000117203 | 1.867401583 | 0.063610432 | 1.8255e-08 |  | -0.000533499 | 0.000213106
Homogenized (1000C, 2hr) | 92 |  | 92 | 6.36232 | 3431.858044 | 0.9556272 | 539403557.8 | 69299.63607 | 0.061042096 | 0.000676801 | 6.72475e-06 | 1.34575e-07 | 1.04819e-05 | 8.88143e-07 | 0.001891939 | 0.000153708 | 1.176817335 | 0.05175004 | 2.452e-08 | 2.25379e-09 | -8.13242e-05 | 0.000207118
Homogenized (1000C, 2hr) | 96 |  | 96 | 6.36232 | 3454.028539 | 0.9618008 | 542888213.6 | 88620.4733 | 0.059301522 | 0.000593259 | 6.66001e-06 | 1.28476e-07 | 9.89855e-06 | 8.05959e-07 | 0.001672511 | 0.000144686 | 2.369808845 | 0.054659183 | 2.44088e-08 | 2.43692e-09 | -0.000450812 | 0.000199004
Homogenized (1000C, 2hr) | 100 |  | 100 | 6.36232 | 3510.479366 | 0.9775199 | 551760893.1 | 22227.88529 | 0.057309274 | 0.000551303 | 6.39676e-06 | 1.34193e-07 | 5.87052e-06 | 8.33652e-07 | 0.00361553 | 0.000138617 | -0.092684756 | 0.025401902 | 2.55317e-08 | 1.18618e-09 | -0.000832477 | 0.000224301
Homogenized (1000C, 2hr) | 104 |  | 104 | 6.36232 | 3523.360677 | 0.9811068 | 553785518 | 34628.70081 | 0.054134925 | 0.00052461 | 6.44151e-06 | 1.31184e-07 | 7.54132e-06 | 8.21782e-07 | 0.00210334 | 0.000117052 | -1.208691889 | 0.036642684 | 2.84283e-08 | 1.92455e-09 | -0.00024858 | 0.000201235
Homogenized (1000C, 2hr) | 108 |  | 108 | 6.36232 | 3521.146138 | 0.9804902 | 553437447 | 354696.8263 | 0.059256496 | 0.000668195 | 6.56715e-06 | 1.37091e-07 | 9.01019e-06 | 9.37398e-07 | 0.001929008 | 0.000169992 | 0.282684725 | 0.055820409 | 2.2013e-08 | 2.12253e-09 | -0.000894658 | 0.000214637
Homogenized (1000C, 2hr) | 112 |  | 112 | 6.36232 | 2928.924829 | 0.8155816 | 460354843.7 | 16487.21607 | 0.057819151 | 0.00066412 | 6.47854e-06 | 1.47185e-07 | 4.14871e-06 | 1.01309e-06 | 0.004074276 | 0.000136194 | 0.683102241 | 0.021349988 | 3.05594e-08 | 1.22773e-09 | -0.000436338 | 0.000240184
Homogenized (1000C, 2hr) | 116 |  | 116 | 6.36232 | 2993.727196 | 0.8336263 | 470540179.6 | 12662.52748 | 0.053618873 | 0.000571942 | 6.40074e-06 | 1.4131e-07 | 1.10344e-06 | 9.77638e-07 | 0.005717382 | 0.00014097 | 1.748827429 | 0.015854962 | 2.57296e-08 | 7.52473e-10 | -0.00039629 | 0.000223732
Homogenized (1000C, 2hr) | 120 |  | 120 | 6.36232 | 3035.022421 | 0.8451253 | 477030771.9 | 24311.69699 | 0.053550257 | 0.000498497 | 6.18516e-06 | 1.3072e-07 | 2.22911e-06 | 8.63129e-07 | 0.003435754 | 0.000131361 | 2.330073892 | 0.024745532 | 2.53894e-08 | 1.16146e-09 | -0.000551669 | 0.000219444
Homogenized (1000C, 2hr) | 124 |  | 124 | 6.36232 | 3064.119122 | 0.8532275 | 481604056.7 | 12043.28106 | 0.05254612 | 7.97978e-05 | 6.48378e-06 | 6.65432e-08 | 4.19633e-09 |  | 0.004433236 | 0.000128755 | 2.528650641 | 0.018297101 | 2.97049e-08 | 9.98237e-10 | -0.000415905 | 0.000127145
Homogenized (1000C, 2hr) | 128 |  | 128 | 6.36232 | 3059.099896 | 0.8518299 | 480815158.1 | 33979.27242 | 0.047467792 | 7.08238e-05 | 6.52934e-06 | 6.52228e-08 | 3.50643e-13 |  | 0.002574518 | 0.000119335 | -2.247564973 | 0.029362991 | 2.76636e-08 | 1.48477e-09 | 0.0001946 | 0.000111804
Homogenized (1000C, 2hr) | 132 |  | 132 | 6.36232 | 3010.021727 | 0.8381637 | 473101278.6 | 16452.80965 | 0.059824503 | 7.81844e-05 | 6.40832e-06 | 5.80314e-08 | 2.32836e-14 |  | 0.003792841 | 0.000132806 | 1.447724612 | 0.021177662 | 3.02316e-08 | 1.17199e-09 | -0.000908122 | 0.000127115
Homogenized (1000C, 2hr) | 136 |  | 136 | 6.36232 | 2956.084906 | 0.8231445 | 464623738.8 | 9378.037541 | 0.066795451 | 0.000569043 | 6.56159e-06 | 1.12781e-07 | 7.98383e-06 | 7.09289e-07 | 0.00623831 | 0.000135705 | 1.815692815 | 0.013984606 | 2.57532e-08 | 6.62622e-10 | -0.000621284 | 0.000205719
Homogenized (1000C, 2hr) | 140 |  | 140 | 6.36232 | 2909.928713 | 0.810292 | 457369122.1 | 14377.51963 | 0.064746891 | 0.000532129 | 6.0364e-06 | 1.17645e-07 | 7.13318e-06 | 7.40434e-07 | 0.004711688 | 0.000138985 | 2.230454222 | 0.0189899 | 2.56278e-08 | 8.93799e-10 | -0.00215536 | 0.000242127
Homogenized (1000C, 2hr) | 144 |  | 144 | 6.36232 | 2867.837049 | 0.7985712 | 450753349.2 | 13254.54337 | 0.059758841 | 0.00067948 | 6.67537e-06 | 1.32549e-07 | 8.29637e-06 | 9.45956e-07 | 0.004032232 | 0.000133433 | -2.085115637 | 0.020749748 | 2.82356e-08 | 1.06492e-09 | -0.000300789 | 0.000202322
Homogenized (1000C, 2hr) | 148 |  | 148 | 6.36232 | 2832.388188 | 0.7887002 | 445181661.5 | 13478.77066 | 0.058873698 | 0.000519359 | 6.83891e-06 | 1.21365e-07 | 1.20759e-05 | 6.69272e-07 | 0.003457976 | 0.000109752 | -2.680169759 | 0.020997069 | 3.03573e-08 | 1.2054e-09 | 0.000121578 | 0.000180332
Homogenized (1000C, 2hr) | 152 |  | 152 | 6.36232 | 2785.28736 | 0.7755847 | 437778571.3 | 22243.89194 | 0.059121604 | 0.000589928 | 6.50401e-06 | 1.20074e-07 | 8.96755e-06 | 8.38208e-07 | 0.0025601 | 0.000110952 | -0.811626396 | 0.027499838 | 3.05964e-08 | 1.54578e-09 | -4.88922e-05 | 0.000189903
Homogenized (1000C, 2hr) | 156 |  | 156 | 6.36232 | 2757.442865 | 0.7678311 | 433402102.6 | 42043.23084 | 0.049696446 | 7.095e-05 | 6.36275e-06 | 6.16186e-08 | 5.71525e-10 |  | 0.002623137 | 0.000129499 | -0.705918982 | 0.031255751 | 2.54303e-08 | 1.40089e-09 | 0.000141064 | 0.000114595
Homogenized (1000C, 2hr) | 160 |  | 160 | 6.36232 | 2758.347322 | 0.768083 | 433544260.9 | 25746.15478 | 0.049499634 | 8.04377e-05 | 6.10277e-06 | 6.47472e-08 | 9.2702e-13 |  | 0.002503049 | 0.000111955 | 2.11305237 | 0.028988223 | 3.01957e-08 | 1.62194e-09 | -0.000364606 | 0.000129777
Homogenized (1000C, 2hr) | 164 |  | 164 | 6.36232 | 2771.163066 | 0.7716516 | 435558580.2 | 38342.05707 | 0.056318118 | 7.3974e-05 | 6.59196e-06 | 5.82265e-08 | 1.31927e-10 |  | 0.002801541 | 0.000130551 | -0.279259073 | 0.029495874 | 2.6845e-08 | 1.42796e-09 | 0.000418059 | 0.000116282
Homogenized (1000C, 2hr) | 168 |  | 168 | 6.36232 | 2790.30392 | 0.7769816 | 438567050.9 | 17697.16401 | 0.066262705 | 0.000672941 | 6.15357e-06 | 1.2589e-07 | 6.73381e-06 | 9.1419e-07 | 0.002959621 | 0.000122149 | -1.786770204 | 0.025926847 | 3.3894e-08 | 1.64909e-09 | -0.000496888 | 0.000248311
Homogenized (1000C, 2hr) | 172 |  | 172 | 6.36232 | 2821.776369 | 0.7857453 | 443513744.9 | 20359.80547 | 0.066756062 | 0.000601848 | 5.79281e-06 | 1.18633e-07 | 4.76701e-06 | 8.7056e-07 | 0.003124401 | 0.000126879 | -1.551806427 | 0.025638869 | 3.07126e-08 | 1.44904e-09 | -0.001757505 | 0.000265036
Homogenized (1000C, 2hr) | 176 |  | 176 | 6.36232 | 2860.996889 | 0.7966666 | 449678244.6 | 20226.03949 | 0.066402432 | 0.000653887 | 6.07689e-06 | 1.2318e-07 | 3.18097e-06 | 9.28875e-07 | 0.00353589 | 0.000138895 | -1.659229351 | 0.024769467 | 2.8875e-08 | 1.30452e-09 | -0.001291881 | 0.000253788
Homogenized (1000C, 2hr) | 180 |  | 180 | 6.36232 | 2913.874985 | 0.8113909 | 457989378.9 | 27957.01322 | 0.061282346 | 8.76843e-05 | 5.85767e-06 | 5.51533e-08 | 3.5408e-13 |  | 0.004271422 | 0.00015244 | -2.031629704 | 0.022554048 | 2.3752e-08 | 9.32896e-10 | -0.001017245 | 0.000144456
Aged (500C, 1hr) | -4 |  | -8 | 6.37493 | 2842.54 | 0.7915271 | 445894000 | 10439.7 | 0.089320463 | 0.00067269336 | 7.118179e-06 | 9.5362246e-08 | 1.1450876e-05 | 5.671637e-07 | 0.0068573608 | 0.00013789521 | 2.6336836 | 0.012922172 | 2.828715e-08 | 6.8329942e-10 | 0.00065510673 | 0.00019797101
Aged (500C, 1hr) | 0 |  | -4 | 6.37493 | 2895.29 | 0.8062157 | 454169000 | 12601.6 | 0.10617472 | 0.00075072866 | 7.1630978e-06 | 8.877268e-08 | 1.3541148e-05 | 5.1695046e-07 | 0.010357481 | 0.0001928578 | 1.7448723 | 0.011812543 | 2.1329069e-08 | 4.4760123e-10 | 0.0009958351 | 0.00021336674
Aged (500C, 1hr) | 4 |  | 0 | 6.37493 | 2922.65 | 0.8138343 | 458460000 | 7862.43 | 0.10282465 | 0.00070007338 | 6.9967996e-06 | 8.6029787e-08 | 1.0992105e-05 | 5.2344937e-07 | 0.0097955451 | 0.00014631366 | 1.4233866 | 0.0095532213 | 2.7758522e-08 | 4.9313352e-10 | 0.00056884917 | 0.00021180043
Aged (500C, 1hr) | 8 |  | 4 | 6.37493 | 2961.21 | 0.8245717 | 464508000 | 6810.12 | 0.089508878 | 0.00059958433 | 6.558041e-06 | 8.8424503e-08 | 5.3780612e-06 | 5.769877e-07 | 0.009235396 | 0.00012880071 | 1.636811 | 0.0089685812 | 2.9495702e-08 | 4.9761003e-10 | -0.00038474397 | 0.00021975075
Aged (500C, 1hr) | 12 |  | 8 | 6.37493 | 2933.97 | 0.8169865 | 460235000 | 9630.78 | 0.084979394 | 0.00059665495 | 6.6999479e-06 | 8.9172239e-08 | 5.8098442e-06 | 5.9406471e-07 | 0.0087949851 | 0.00013538895 | 1.168647 | 0.0098378844 | 2.6210392e-08 | 4.7368807e-10 | 0.0001902072 | 0.00020082057
Aged (500C, 1hr) | 16 |  | 12 | 6.37493 | 2908.49 | 0.8098914 | 456238000 | 5039.99 | 0.087778122 | 0.00063033413 | 6.9721111e-06 | 9.1640938e-08 | 1.0981148e-05 | 5.5290303e-07 | 0.0092991922 | 0.00012301519 | 1.792376 | 0.0085054271 | 3.0569389e-08 | 4.9065851e-10 | 0.00049010677 | 0.00019429102
Aged (500C, 1hr) | 20 |  | 16 | 6.37493 | 2857.82 | 0.7957819 | 448290000 | 6803.18 | 0.084898334 | 0.00061624096 | 6.6596138e-06 | 9.3405556e-08 | 5.6972914e-06 | 6.1720201e-07 | 0.0091694855 | 0.00012732891 | 2.0045831 | 0.0089193987 | 2.9796896e-08 | 4.9863502e-10 | -0.00038958155 | 0.00021312352
Aged (500C, 1hr) | 24 |  | 20 | 6.37493 | 2817.07 | 0.7844348 | 441898000 | 6466.69 | 0.087906156 | 0.00062929989 | 7.1673147e-06 | 8.8389371e-08 | 1.016404e-05 | 5.4705393e-07 | 0.0085003797 | 0.00012196308 | 2.2593787 | 0.0091934755 | 2.9609053e-08 | 5.109655e-10 | 0.00086344873 | 0.00017868872
Aged (500C, 1hr) | 28 |  | 24 | 6.37493 | 2768.75 | 0.7709797 | 434319000 | 9123.63 | 0.095866571 | 0.00065856769 | 6.9089427e-06 | 8.5682569e-08 | 8.9284012e-06 | 5.4831318e-07 | 0.0082536749 | 0.00013445562 | 2.1703224 | 0.010395704 | 2.852298e-08 | 5.5182432e-10 | 0.00032274868 | 0.00020248005
Aged (500C, 1hr) | 32 |  | 28 | 6.37493 | 2747.92 | 0.7651794 | 431052000 | 7965.07 | 0.091304494 | 0.0006315294 | 6.892781e-06 | 8.7086721e-08 | 9.0508718e-06 | 5.5155504e-07 | 0.0081049794 | 0.00012854562 | 2.5708666 | 0.010134857 | 2.894484e-08 | 5.481799e-10 | 4.1742282e-05 | 0.00019714615
Aged (500C, 1hr) | 36 |  | 32 | 6.37493 | 2728.73 | 0.7598358 | 428040000 | 7988.53 | 0.094112798 | 0.00065288333 | 6.9443877e-06 | 8.6854329e-08 | 1.0515884e-05 | 5.4084459e-07 | 0.0082462454 | 0.00012871237 | 2.3863691 | 0.0099450184 | 2.9647005e-08 | 5.5281369e-10 | 0.0011472817 | 0.00019812643
Aged (500C, 1hr) | 40 |  | 36 | 6.37493 | 2707.55 | 0.7539381 | 424718000 | 10366 | 0.094127086 | 0.0006768639 | 6.8895939e-06 | 8.8560917e-08 | 8.2633067e-06 | 5.8129561e-07 | 0.0091795789 | 0.00014094735 | 2.1582308 | 0.0097434555 | 2.7536345e-08 | 4.9543021e-10 | 0.00076734113 | 0.00020651482
Aged (500C, 1hr) | 44 |  | 40 | 6.37493 | 2729.34 | 0.7600057 | 428137000 | 8554.71 | 0.088245198 | 0.00065661508 | 7.0513403e-06 | 9.1282073e-08 | 8.9884928e-06 | 5.8510525e-07 | 0.0076634197 | 0.00012983127 | 2.464315 | 0.010806989 | 2.8983465e-08 | 5.8462188e-10 | 0.00033069112 | 0.00019119047
Aged (500C, 1hr) | 48 |  | 44 | 6.37493 | 2734.7 | 0.7614982 | 428977000 | 11523.4 | 0.083794521 | 0.00066519614 | 7.079121e-06 | 9.5284881e-08 | 7.768845e-06 | 6.3379328e-07 | 0.0089746484 | 0.00015641933 | 1.9751982 | 0.010992835 | 2.3279881e-08 | 4.5896394e-10 | 0.0001794743 | 0.00018852741
Aged (500C, 1hr) | 52 |  | 48 | 6.37493 | 2778.85 | 0.7737921 | 435903000 | 9432.96 | 0.092553503 | 0.00065651355 | 7.1526171e-06 | 8.7234699e-08 | 1.0461203e-05 | 5.4142973e-07 | 0.0089735519 | 0.00014155262 | 2.2401515 | 0.010010096 | 2.5972822e-08 | 4.7890618e-10 | 0.00078471152 | 0.00018569852
Aged (500C, 1hr) | 56 |  | 52 | 6.37493 | 2825.01 | 0.7866457 | 443143000 | 6379.08 | 0.089677111 | 0.00066724686 | 7.3292143e-06 | 9.1307181e-08 | 1.5107125e-05 | 5.2521899e-07 | 0.0097018985 | 0.00013890868 | 1.677997 | 0.0090948241 | 2.6129678e-08 | 4.3674973e-10 | 0.0012542562 | 0.00017541317
Aged (500C, 1hr) | 60 |  | 56 | 6.37493 | 2870.69 | 0.7993657 | 450308000 | 6681.39 | 0.10085381 | 0.0006960026 | 6.9118524e-06 | 8.7649927e-08 | 1.1326672e-05 | 5.3366164e-07 | 0.010956923 | 0.00014834882 | 1.5310949 | 0.0086263925 | 2.7315083e-08 | 4.3686452e-10 | 0.00045067767 | 0.00021569233
Aged (500C, 1hr) | 64 |  | 60 | 6.37493 | 2915.29 | 0.8117849 | 457306000 | 7231.4 | 0.094956377 | 0.00072060896 | 7.2989544e-06 | 9.2965556e-08 | 1.1379177e-05 | 5.6377701e-07 | 0.011296318 | 0.0001523278 | 1.4699381 | 0.0085980215 | 2.6132323e-08 | 4.1428249e-10 | 0.00086597345 | 0.00019510437
Aged (500C, 1hr) | 68 |  | 64 | 6.37493 | 2960.07 | 0.8242542 | 464330000 | 4675.7 | 0.091577973 | 0.00063534327 | 7.435413e-06 | 8.7072251e-08 | 1.4983811e-05 | 4.8208832e-07 | 0.0096604644 | 0.0001200136 | 1.9950704 | 0.0080213675 | 3.0015926e-08 | 4.5404512e-10 | 0.00084688359 | 0.00016818432
Aged (500C, 1hr) | 72 |  | 68 | 6.37493 | 2976.03 | 0.8286984 | 466834000 | 5925.17 | 0.078947546 | 0.00064411774 | 7.5782564e-06 | 9.7574103e-08 | 8.1356281e-06 | 6.1495424e-07 | 0.0077111498 | 0.00011382076 | 1.8974746 | 0.0095591268 | 3.1941971e-08 | 5.800477e-10 | 0.00045171335 | 0.00016233923
Aged (500C, 1hr) | 76 |  | 72 | 6.37493 | 2959.78 | 0.8241735 | 464284000 | 5789.98 | 0.08993409 | 0.00066351333 | 7.3238515e-06 | 9.1056509e-08 | 1.3529873e-05 | 5.310081e-07 | 0.0079136898 | 0.00012272871 | 1.1595909 | 0.0099694064 | 3.0572817e-08 | 5.7391243e-10 | 0.00062369553 | 0.00017782362
Aged (500C, 1hr) | 80 |  | 76 | 6.37493 | 2914.14 | 0.8114647 | 457125000 | 10480.2 | 0.09309368 | 0.00066114828 | 6.9578906e-06 | 9.1543291e-08 | 8.608403e-06 | 5.6217858e-07 | 0.0064721844 | 0.00013665843 | 2.4308968 | 0.013587268 | 2.9343953e-08 | 7.5275386e-10 | 0.00013418692 | 0.00021019745
Aged (500C, 1hr) | 84 |  | 80 | 6.37493 | 2868.23 | 0.7986807 | 449924000 | 15142.6 | 0.089185229 | 0.00066776082 | 7.1456961e-06 | 9.2739383e-08 | 7.7073071e-06 | 5.9000433e-07 | 0.0057445934 | 0.00013576878 | 2.411447 | 0.015185534 | 2.8464462e-08 | 8.0888486e-10 | 0.00051991247 | 0.00019432506
Aged (500C, 1hr) | 88 |  | 84 | 6.37493 | 2802.99 | 0.7805141 | 439690000 | 24444.5 | 0.086639331 | 0.00084561682 | 6.6211055e-06 | 1.2809877e-07 | 5.5816998e-06 | 8.3264454e-07 | 9.6982638e-07 | 0.0010539172 | -4.173979 | 1066.148 | 5.0218748e-09 | NaN | -0.00069444965 | 0.00030283396
Aged (500C, 1hr) | 92 |  | 88 | 6.37493 | 3474.31 | 0.9674483 | 544996000 | 46461.7 | 0.086585404 | 0.00075369184 | 7.2236568e-06 | 1.0689857e-07 | 4.8079102e-06 | 7.0414718e-07 | 0.004675224 | 0.00018229594 | -0.77169448 | 0.025618985 | 2.2801461e-08 | 1.0433912e-09 | 0.00013928996 | 0.00021711263
Aged (500C, 1hr) | 96 |  | 92 | 6.37493 | 3511.66 | 0.9778487 | 550855000 | 49982.6 | 0.079992381 | 0.00077392049 | 7.2014765e-06 | 1.1697823e-07 | 2.532713e-06 | 8.0691536e-07 | 0.0035791512 | 0.00016648623 | -1.3433205 | 0.030584005 | 2.6106637e-08 | 1.4562017e-09 | 0.00038274386 | 0.00022262604
Aged (500C, 1hr) | 100 |  | 96 | 6.37493 | 3554.07 | 0.9896581 | 557507000 | 29665.5 | 0.09067785 | 0.00088245283 | 7.2178312e-06 | 1.2046147e-07 | 8.9869715e-06 | 7.493487e-07 | 0.0048558993 | 0.00018039715 | -1.9842459 | 0.024401155 | 2.7489702e-08 | 1.2313877e-09 | 0.00053672993 | 0.00025045097
Aged (500C, 1hr) | 104 |  | 100 | 6.37493 | 3591.21 | 1 | 563334000 | 63809.2 | 0.079852394 | 0.00077034577 | 7.2621835e-06 | 1.2024996e-07 | 5.8800125e-06 | 7.6533374e-07 | 0.0026664157 | 0.00015482607 | -0.80221177 | 0.038502224 | 2.8809379e-08 | 2.0600637e-09 | 0.00036036826 | 0.00022283665
Aged (500C, 1hr) | 108 |  | 104 | 6.37493 | 3500.87 | 0.9748441 | 549163000 | 460787 | 0.068444909 | 9.8945529e-05 | 7.3720887e-06 | 6.740201e-08 | 1.0928646e-08 | NaN | 0.0016686884 | 0.00020799971 | -0.45562163 | 0.07939558 | 2.162523e-08 | 3.0763142e-09 | 0.00075308048 | 0.00013866505
Aged (500C, 1hr) | 112 |  | 108 | 6.37493 | 2883.2 | 0.8028492 | 452271000 | 18095 | 0.077002679 | 0.00070157712 | 7.5900572e-06 | 1.0840457e-07 | 7.709011e-06 | 6.8980535e-07 | 0.0051349147 | 0.00014441168 | 2.2979242 | 0.017952293 | 2.6558316e-08 | 8.8821537e-10 | 0.00092964781 | 0.00017560147
Aged (500C, 1hr) | 116 |  | 112 | 6.37493 | 2938.22 | 0.8181699 | 460902000 | 11733.5 | 0.075714043 | 0.00062952823 | 7.4132407e-06 | 9.8692022e-08 | 7.7318317e-06 | 6.4125173e-07 | 0.006169994 | 0.00013001521 | 1.300077 | 0.013449957 | 2.6425107e-08 | 6.561798e-10 | 0.000762433 | 0.00016320803
Aged (500C, 1hr) | 120 |  | 116 | 6.37493 | 2955.42 | 0.8229594 | 463600000 | 10601.5 | 0.083000578 | 0.00071696882 | 7.7852395e-06 | 1.0085852e-07 | 9.9138724e-06 | 6.2738098e-07 | 0.0079729093 | 0.00014525747 | 1.2299485 | 0.011584411 | 2.5931497e-08 | 5.5567175e-10 | 0.0007804 | 0.00016538455
Aged (500C, 1hr) | 124 |  | 120 | 6.37493 | 3060.88 | 0.8523255 | 480144000 | 5860.56 | 0.08305309 | 0.00063447368 | 7.8982572e-06 | 9.1993436e-08 | 1.2687637e-05 | 5.2550215e-07 | 0.008103639 | 0.00011916688 | 1.7240244 | 0.0095030307 | 2.8782798e-08 | 5.1483958e-10 | 0.0014234844 | 0.00014603565
Aged (500C, 1hr) | 128 |  | 124 | 6.37493 | 3071.2 | 0.8551992 | 481762000 | 4799.47 | 0.091259837 | 0.00065462832 | 7.3815719e-06 | 8.6895864e-08 | 1.1113135e-05 | 5.3062742e-07 | 0.0095574309 | 0.00012206243 | 0.24605054 | 0.0082044203 | 3.0014691e-08 | 4.6257594e-10 | 0.00041670676 | 0.00017170105
Aged (500C, 1hr) | 132 |  | 128 | 6.37493 | 3060.57 | 0.8522392 | 480095000 | 5825.04 | 0.07245927 | 6.9313525e-05 | 7.4653826e-06 | 4.473323e-08 | 1.5971369e-12 | NaN | 0.010089545 | 0.00011425018 | 1.8074586 | 0.0073492282 | 2.8286373e-08 | 3.8949072e-10 | 0.0011818815 | 9.5797713e-05
Aged (500C, 1hr) | 136 |  | 132 | 6.37493 | 3021.78 | 0.8414378 | 474010000 | 6273.26 | 0.085707665 | 0.00062033657 | 7.1246404e-06 | 8.9429605e-08 | 3.7890822e-06 | 5.980828e-07 | 0.010176873 | 0.00012533715 | 1.7226793 | 0.00794674 | 2.9284043e-08 | 4.3849717e-10 | 0.00075606934 | 0.00018528998
Aged (500C, 1hr) | 140 |  | 136 | 6.37493 | 2972.46 | 0.8277043 | 466273000 | 7570.37 | 0.092879981 | 0.00065787542 | 7.1568671e-06 | 8.7029609e-08 | 6.3459353e-06 | 5.6707071e-07 | 0.0099228648 | 0.0001380701 | 1.4127907 | 0.0088952347 | 2.7422094e-08 | 4.5521862e-10 | 2.3424296e-05 | 0.00019059354
Aged (500C, 1hr) | 144 |  | 140 | 6.37493 | 2920.27 | 0.8131716 | 458087000 | 8935.4 | 0.093234732 | 0.00070113404 | 7.3766801e-06 | 9.0839833e-08 | 1.0449687e-05 | 5.6155054e-07 | 0.0092434706 | 0.00014937859 | 1.382017 | 0.010282056 | 2.5643936e-08 | 4.8517296e-10 | 0.00068388796 | 0.00018423162
Aged (500C, 1hr) | 148 |  | 144 | 6.37493 | 2877.33 | 0.8012146 | 451351000 | 10816 | 0.08206782 | 0.00063843232 | 6.8401222e-06 | 9.425854e-08 | 1.0824179e-06 | 6.8577785e-07 | 0.0088687314 | 0.0001432915 | 1.2549529 | 0.010263913 | 2.5817309e-08 | 4.8591549e-10 | 4.284162e-05 | 0.00020140395
Aged (500C, 1hr) | 152 |  | 148 | 6.37493 | 2830.87 | 0.7882775 | 444063000 | 9930.42 | 0.085824383 | 0.00064614407 | 7.1727137e-06 | 9.0802372e-08 | 5.6201446e-06 | 6.0886902e-07 | 0.0073849585 | 0.00013075245 | 2.1379265 | 0.011316822 | 2.8084956e-08 | 5.9238733e-10 | 0.00061218336 | 0.00018289686
Aged (500C, 1hr) | 156 |  | 152 | 6.37493 | 2798.05 | 0.7791385 | 438915000 | 10555.9 | 0.091569325 | 0.00061980598 | 6.952112e-06 | 8.6887914e-08 | 8.9693532e-06 | 5.3442437e-07 | 0.00695059 | 0.00012957113 | 3.0506675 | 0.011952952 | 2.8728786e-08 | 6.4600959e-10 | 0.00012019303 | 0.00019583631
Aged (500C, 1hr) | 160 |  | 156 | 6.37493 | 2783.84 | 0.7751816 | 436686000 | 9544.02 | 0.095685524 | 0.0007094156 | 7.1128037e-06 | 9.1771553e-08 | 9.5087799e-06 | 5.7431433e-07 | 0.0074750018 | 0.0001401053 | 2.4177138 | 0.011970028 | 2.9256044e-08 | 6.574591e-10 | -6.9215221e-05 | 0.00020544052
Aged (500C, 1hr) | 164 |  | 160 | 6.37493 | 2783.86 | 0.7751872 | 436689000 | 10547.7 | 0.1052316 | 0.00071928157 | 7.3611466e-06 | 8.6899999e-08 | 1.7418979e-05 | 4.6257442e-07 | 0.0072248377 | 0.00014863461 | 2.6829947 | 0.013095658 | 2.7147447e-08 | 6.6406707e-10 | 0.00061878782 | 0.00019366824
Aged (500C, 1hr) | 168 |  | 164 | 6.37493 | 2785.65 | 0.7756856 | 436970000 | 14283.8 | 0.086612445 | 0.00068542862 | 7.028248e-06 | 9.6014376e-08 | 6.1537359e-06 | 6.459585e-07 | 0.00749983 | 0.00015347871 | 1.9705929 | 0.012960774 | 2.5149022e-08 | 5.9585191e-10 | 0.0010219538 | 0.00020129264
Aged (500C, 1hr) | 172 |  | 168 | 6.37493 | 2817.8 | 0.784638 | 442012000 | 9134.95 | 0.10253579 | 0.00072131925 | 7.0689178e-06 | 9.0487648e-08 | 1.3476304e-05 | 5.1830322e-07 | 0.0073225724 | 0.00014278621 | 2.6687239 | 0.012510297 | 2.9861799e-08 | 7.0504474e-10 | 0.00057375825 | 0.00021626793
Aged (500C, 1hr) | 176 |  | 172 | 6.37493 | 2858.45 | 0.7959574 | 448389000 | 11068.7 | 0.086892964 | 0.00064378254 | 6.7711747e-06 | 9.5411067e-08 | 7.7937947e-06 | 6.0635349e-07 | 0.0070927288 | 0.000143653 | 2.2097337 | 0.012954063 | 2.6866914e-08 | 6.453044e-10 | -0.0005918126 | 0.00021443304
Aged (500C, 1hr) | 180 |  | 176 | 6.37493 | 2900.92 | 0.8077834 | 455051000 | 14414 | 0.066559383 | 0.00056735056 | 7.3183572e-06 | 1.0374993e-07 | 5.2761597e-06 | 6.8006105e-07 | 0.0068447263 | 0.00014241595 | 2.7509171 | 0.013296029 | 2.1939962e-08 | 5.2603377e-10 | 0.0010688104 | 0.00015774148
Aged (500C, 1hr) | 184 |  | 180 | 6.37493 | 2936.09 | 0.8175768 | 460568000 | 7196.61 | 0.078580359 | 0.00060359625 | 7.5918157e-06 | 9.2764482e-08 | 1.1917629e-05 | 5.5031367e-07 | 0.0073984452 | 0.00012101788 | 1.7388713 | 0.010457446 | 2.7138655e-08 | 5.2868374e-10 | 0.00092237805 | 0.00014976362
Aged (500C, 10hr) | 0 |  | 0 | 6.35827 | 2873.43 | 0.8001286 | 451919000 | 17217.2 | 0.057330362 | 0.00063530761 | 7.7588057e-06 | 1.2493296e-07 | 2.8073368e-06 | 8.8108427e-07 | 0.006322115 | 0.00014689312 | 2.4029126 | 0.014818082 | 2.2248663e-08 | 5.9296527e-10 | 0.0012892596 | 0.0001473217
Aged (500C, 10hr) | 4 |  | 4 | 6.35827 | 2946.6 | 0.8205034 | 463428000 | 9897.15 | 0.058263904 | 0.00067999627 | 8.1291604e-06 | 1.2991359e-07 | 9.2163999e-06 | 8.33879e-07 | 0.0060573564 | 0.00013231353 | 1.1290124 | 0.013907089 | 2.5630084e-08 | 6.5553796e-10 | 0.0014207264 | 0.00013717017
Aged (500C, 10hr) | 8 |  | 8 | 6.35827 | 2967.71 | 0.8263816 | 466749000 | 6325.63 | 0.051794694 | 0.00060997314 | 8.2951857e-06 | 1.3039155e-07 | 9.3081928e-06 | 8.2981936e-07 | 0.0057306512 | 0.00010704903 | 1.1859439 | 0.011960177 | 2.8621777e-08 | 6.4102946e-10 | 0.0017204388 | 0.00011793531
Aged (500C, 10hr) | 12 |  | 12 | 6.35827 | 2961.07 | 0.8245327 | 465704000 | 6415.35 | 0.06107896 | 0.0006370545 | 7.7070617e-06 | 1.2006379e-07 | 5.9388695e-06 | 7.9980019e-07 | 0.0080504774 | 0.00012388381 | 1.5910367 | 0.0098690293 | 2.7462701e-08 | 5.049012e-10 | 0.0012363968 | 0.00015040975
Aged (500C, 10hr) | 16 |  | 16 | 6.35827 | 2910.31 | 0.8103982 | 457720000 | 10561.1 | 0.060100303 | 0.00065417673 | 8.16862e-06 | 1.2191835e-07 | 7.0724712e-06 | 7.9502653e-07 | 0.0071890227 | 0.00013712125 | 2.4782149 | 0.012258782 | 2.3736025e-08 | 5.2911283e-10 | 0.0018505652 | 0.00013405101
Aged (500C, 10hr) | 20 |  | 20 | 6.35827 | 2879.67 | 0.8018662 | 452902000 | 8465.92 | 0.060160709 | 0.00060098277 | 7.4144975e-06 | 1.1542043e-07 | 3.8610556e-06 | 8.0639929e-07 | 0.0070208591 | 0.00012481956 | 1.615964 | 0.011309752 | 2.613498e-08 | 5.4578676e-10 | 0.00087130504 | 0.00015393141
Aged (500C, 10hr) | 24 |  | 24 | 6.35827 | 2837.42 | 0.7901014 | 446256000 | 8891.09 | 0.058698618 | 0.00063338692 | 7.6257141e-06 | 1.2385312e-07 | 5.2499831e-06 | 8.4113926e-07 | 0.0065628644 | 0.00012880282 | 2.3605944 | 0.012550898 | 2.6113064e-08 | 6.0471735e-10 | 0.00091682017 | 0.0001522751
Aged (500C, 10hr) | 28 |  | 28 | 6.35827 | 2781.1 | 0.7744186 | 437398000 | 8066.9 | 0.062416443 | 0.00069217943 | 7.7835639e-06 | 1.2279198e-07 | 6.1930841e-06 | 8.4908309e-07 | 0.0066903589 | 0.00012765803 | 1.7997132 | 0.012162454 | 2.7863119e-08 | 6.2696877e-10 | 0.0012663369 | 0.00015232999
Aged (500C, 10hr) | 32 |  | 32 | 6.35827 | 2766.05 | 0.7702279 | 435032000 | 8356.6 | 0.06307993 | 0.00070854206 | 8.1186333e-06 | 1.2053338e-07 | 8.1565135e-06 | 8.2145981e-07 | 0.006450346 | 0.00012822976 | 1.2318308 | 0.012544293 | 2.7041177e-08 | 6.248884e-10 | 0.0016127685 | 0.00013729803
Aged (500C, 10hr) | 36 |  | 36 | 6.35827 | 2759.42 | 0.7683817 | 433990000 | 9486.24 | 0.061494144 | 0.00071457712 | 8.0205332e-06 | 1.2454728e-07 | 6.360824e-06 | 8.7608424e-07 | 0.0063534635 | 0.00013133299 | 1.3612835 | 0.013066454 | 2.6839837e-08 | 6.4441587e-10 | 0.0016403407 | 0.0001429283
Aged (500C, 10hr) | 40 |  | 40 | 6.35827 | 2757.31 | 0.7677941 | 433658000 | 11410.7 | 0.062451841 | 0.0007162903 | 8.1094814e-06 | 1.2257561e-07 | 4.3605651e-06 | 8.8018186e-07 | 0.0074989259 | 0.00014492087 | 1.9021122 | 0.012195507 | 2.4075778e-08 | 5.317598e-10 | 0.0015090603 | 0.00014212689
Aged (500C, 10hr) | 44 |  | 44 | 6.35827 | 2783.57 | 0.7751064 | 437787000 | 12192 | 0.062198716 | 0.0007120662 | 8.2279766e-06 | 1.2082562e-07 | 6.5655546e-06 | 8.4960488e-07 | 0.0065844343 | 0.00013958332 | 1.303101 | 0.013405361 | 2.4252214e-08 | 5.8538573e-10 | 0.0013997771 | 0.00013335417
Aged (500C, 10hr) | 48 |  | 48 | 6.35827 | 2804.39 | 0.7809039 | 441061000 | 10309.5 | 0.062580506 | 0.00069305653 | 8.2985111e-06 | 1.1999012e-07 | 8.9046405e-06 | 7.8875816e-07 | 0.0067457321 | 0.00013519108 | 1.930436 | 0.012755127 | 2.461592e-08 | 5.6979307e-10 | 0.0015800806 | 0.0001304002
Aged (500C, 10hr) | 52 |  | 52 | 6.35827 | 2842.51 | 0.7915187 | 447057000 | 13234.8 | 0.063509713 | 0.00069743896 | 8.2827982e-06 | 1.1460742e-07 | 5.1854058e-06 | 8.2730503e-07 | 0.0064446741 | 0.00013551186 | 0.97652469 | 0.013387757 | 2.4227136e-08 | 5.8138156e-10 | 0.0016683758 | 0.00012842599
Aged (500C, 10hr) | 56 |  | 56 | 6.35827 | 2844.33 | 0.7920255 | 447344000 | 9859.26 | 0.073433189 | 0.00078600945 | 8.2669933e-06 | 1.1548214e-07 | 8.8946622e-06 | 7.652314e-07 | 0.0084948285 | 0.00016445641 | 1.2511153 | 0.012224352 | 2.2755999e-08 | 4.9771737e-10 | 0.0019561246 | 0.00014800397
Aged (500C, 10hr) | 60 |  | 60 | 6.35827 | 2921.44 | 0.8134974 | 459470000 | 8133.29 | 0.07041335 | 0.00069669312 | 7.9083006e-06 | 1.1235999e-07 | 9.6786798e-06 | 7.1330115e-07 | 0.0076783347 | 0.00014134213 | 1.2921863 | 0.011695097 | 2.5129106e-08 | 5.3925947e-10 | 0.0016088774 | 0.00015077018
Aged (500C, 10hr) | 64 |  | 64 | 6.35827 | 2971.84 | 0.8275317 | 467398000 | 9767.4 | 0.06746153 | 0.000765471 | 8.1756889e-06 | 1.2058861e-07 | 4.6862857e-06 | 8.6323125e-07 | 0.0062478034 | 0.00013452613 | 0.43675394 | 0.013837269 | 2.7908261e-08 | 7.1103916e-10 | 0.0012052954 | 0.0001482381
Aged (500C, 10hr) | 68 |  | 68 | 6.35827 | 2985.9 | 0.8314468 | 469608000 | 8353.13 | 0.067948587 | 0.0006911645 | 8.205562e-06 | 1.1422807e-07 | 8.2231598e-06 | 7.2941494e-07 | 0.0058455595 | 0.00012301693 | 1.8681578 | 0.013616801 | 2.8758599e-08 | 7.3264932e-10 | 0.0013088921 | 0.00013986327
Aged (500C, 10hr) | 72 |  | 72 | 6.35827 | 2977.04 | 0.8289796 | 468216000 | 9592.66 | 0.063788402 | 0.00068756033 | 8.3359412e-06 | 1.1722883e-07 | 9.0538765e-06 | 7.6282689e-07 | 0.0050336473 | 0.00011684008 | 0.70642164 | 0.014878589 | 2.908276e-08 | 8.0776926e-10 | 0.0016002589 | 0.00012885811
Aged (500C, 10hr) | 76 |  | 76 | 6.35827 | 2934.94 | 0.8172566 | 461595000 | 15020.2 | 0.068667292 | 0.00074382571 | 8.5758191e-06 | 1.205018e-07 | 1.1480402e-05 | 7.2415868e-07 | 0.0045178824 | 0.00013641524 | 2.0454951 | 0.019357303 | 2.6615398e-08 | 9.5752749e-10 | 0.0014451412 | 0.00013448823
Aged (500C, 10hr) | 80 |  | 80 | 6.35827 | 2882.74 | 0.8027211 | 453385000 | 34799.1 | 0.067330146 | 0.00075857344 | 8.0034207e-06 | 1.2318072e-07 | 6.5889583e-06 | 8.4379423e-07 | 0.0033596692 | 0.00015157049 | 0.91257939 | 0.028444401 | 2.5030465e-08 | 1.3041897e-09 | 0.00126077 | 0.00015612213
Aged (500C, 10hr) | 84 |  | 84 | 6.35827 | 3415.9 | 0.9511836 | 537237000 | 44274.7 | 0.068731956 | 0.00076422236 | 8.0699565e-06 | 1.3013244e-07 | 1.0173332e-05 | 7.7888919e-07 | 0.0026431606 | 0.0001392546 | -0.098175731 | 0.034686085 | 2.8908945e-08 | 1.8715209e-09 | 0.0016034785 | 0.00016590375
Aged (500C, 10hr) | 88 |  | 88 | 6.35827 | 3444.88 | 0.9592533 | 541796000 | 24190.8 | 0.06789125 | 0.00075016295 | 8.0111177e-06 | 1.3161197e-07 | 1.1106996e-05 | 7.6585349e-07 | 0.0041707468 | 0.00015602993 | 0.15859236 | 0.024679871 | 2.4844045e-08 | 1.1194209e-09 | 0.0017198769 | 0.0001677586
Aged (500C, 10hr) | 92 |  | 92 | 6.35827 | 3462.63 | 0.9641959 | 544587000 | 27935.9 | 0.068716525 | 0.00079267673 | 8.4990355e-06 | 1.2856588e-07 | 9.4584729e-06 | 7.9644409e-07 | 0.0041136562 | 0.00015361437 | -0.85096742 | 0.024539682 | 2.4872753e-08 | 1.1074786e-09 | 0.0016028974 | 0.00014817476
Aged (500C, 10hr) | 94 |  | 94 | 6.35827 | 3503.28 | 0.9755152 | 550980000 | 31403.4 | 0.055464042 | 0.00073381139 | 7.7994737e-06 | 1.4975776e-07 | 1.6322721e-06 | 1.0609005e-06 | 0.0033820877 | 0.00014358259 | -1.0324657 | 0.027984035 | 2.6868811e-08 | 1.3794261e-09 | 0.0011191354 | 0.00017089553
Aged (500C, 10hr) | 98 |  | 98 | 6.35827 | 3503.22 | 0.9754985 | 550971000 | 17828.3 | 0.070074377 | 0.00096430406 | 7.969597e-06 | 1.4226057e-07 | 1.0546613e-05 | 9.9997661e-07 | 0.0049276668 | 0.00017437869 | 1.4384579 | 0.02229289 | 2.5455585e-08 | 1.0031961e-09 | 0.001312777 | 0.00018031813
Aged (500C, 10hr) | 102 |  | 102 | 6.35827 | 3525.03 | 0.9815717 | 554401000 | 32642.2 | 0.068491329 | 0.00088661242 | 7.8879037e-06 | 1.355794e-07 | 8.554206e-06 | 9.6746583e-07 | 0.0030127203 | 0.00014750605 | 2.1613207 | 0.031141292 | 2.8705319e-08 | 1.624281e-09 | 0.0012621652 | 0.00017416441
Aged (500C, 10hr) | 106 |  | 106 | 6.35827 | 3566.99 | 0.9932558 | 561001000 | 34740.5 | 0.071624486 | 0.00092232517 | 8.5502841e-06 | 1.4865881e-07 | 1.3845658e-05 | 8.270162e-07 | 0.003609733 | 0.00016331649 | -0.91199414 | 0.029940159 | 2.8009104e-08 | 1.5528811e-09 | 0.0015575222 | 0.00017333891
Aged (500C, 10hr) | 110 |  | 110 | 6.35827 | 2910.02 | 0.8103174 | 457674000 | 35976.8 | 0.069853376 | 0.00077080767 | 7.8448021e-06 | 1.2733831e-07 | 6.4728825e-06 | 8.2936813e-07 | 0.0057172114 | 0.00019656205 | 2.5297537 | 0.021827025 | 2.0049667e-08 | 7.7749235e-10 | 0.0017907458 | 0.00017666197
Aged (500C, 10hr) | 114 |  | 114 | 6.35827 | 2983.39 | 0.8307479 | 469214000 | 21149.1 | 0.072844833 | 0.0007622991 | 8.1712409e-06 | 1.191718e-07 | 1.0329544e-05 | 7.3027479e-07 | 0.0040989169 | 0.00014396635 | 1.7221222 | 0.022565285 | 2.6955491e-08 | 1.131372e-09 | 0.0014727633 | 0.00015599082
Aged (500C, 10hr) | 118 |  | 118 | 6.35827 | 2990.8 | 0.8328112 | 470379000 | 12361 | 0.058097399 | 0.00062426461 | 7.5561336e-06 | 1.2209349e-07 | 5.4999754e-07 | 8.909508e-07 | 0.0069587542 | 0.00014010138 | 1.4139155 | 0.01285325 | 2.366877e-08 | 5.5360728e-10 | 0.0010096258 | 0.00015496057
Aged (500C, 10hr) | 122 |  | 122 | 6.35827 | 3051.54 | 0.8497247 | 479933000 | 7984.17 | 0.06137512 | 0.00069474876 | 7.8364096e-06 | 1.2473515e-07 | 2.483065e-06 | 9.0119402e-07 | 0.007607848 | 0.00013658481 | 0.34612078 | 0.011469161 | 2.6244932e-08 | 5.5480049e-10 | 0.00075858477 | 0.00015396969
Aged (500C, 10hr) | 126 |  | 126 | 6.35827 | 3072.55 | 0.8555751 | 483237000 | 5391.25 | 0.071776009 | 0.00067130947 | 8.1999185e-06 | 1.0828746e-07 | 1.1382554e-05 | 6.3929216e-07 | 0.0077442042 | 0.00012253146 | 1.8059786 | 0.010280428 | 2.8336541e-08 | 5.4513635e-10 | 0.0014577492 | 0.00013858514
Aged (500C, 10hr) | 130 |  | 130 | 6.35827 | 3074.09 | 0.856004 | 483478000 | 4477.43 | 0.071112898 | 0.00070766202 | 7.8714251e-06 | 1.125353e-07 | 8.2539034e-06 | 7.3329574e-07 | 0.008224833 | 0.00012320067 | 0.23610122 | 0.0096448826 | 3.0210822e-08 | 5.4708258e-10 | 0.0014505598 | 0.00015499461
Aged (500C, 10hr, re-polished) | -4 | 332 | 0 | 6.37471 | 2941.46 | 0.8190721 | 461427000 | 31967.8 | 0.071848106 | 0.00054276367 | 5.5504164e-06 | 1.1208279e-07 | 4.6461684e-08 | 7.9175052e-07 | 0.0025775702 | 0.00013080754 | 1.050805 | 0.032811561 | 3.0884854e-08 | 1.8951273e-09 | -0.0029856588 | 0.00030269219
Aged (500C, 10hr, re-polished) | 0 | 336 | 4 | 6.37471 | 2989.97 | 0.8325801 | 469036000 | 22959 | 0.065886804 | 9.1151611e-05 | 5.9700568e-06 | 5.3325025e-08 | 1.4883622e-09 | NaN | 0.0036093064 | 0.00013451792 | 0.09168062 | 0.023994957 | 2.7338228e-08 | 1.1997349e-09 | -0.0015919864 | 0.00014718715
Aged (500C, 10hr, re-polished) | 4 | 340 | 8 | 6.37471 | 2982.85 | 0.8305975 | 467920000 | 14809.9 | 0.093542535 | 0.00019496554 | 8.2001465e-06 | 5.8144313e-08 | 2.9261971e-11 | NaN | 0.006917072 | 0.00033151666 | 0.82643471 | 0.021943711 | 3.2453755e-08 | 1.0912434e-09 | 0.0015286471 | 0.00010607884
Aged (500C, 10hr, re-polished) | 8 | 344 | 12 | 6.37471 | 2956.57 | 0.8232796 | 463796000 | 28868 | 0.071368589 | 0.00053248612 | 5.4307754e-06 | 1.0802754e-07 | 6.5043179e-07 | 7.9584992e-07 | 0.0020721954 | 0.00010275564 | 3.0916824 | 0.031860215 | 3.9516242e-08 | 2.4205529e-09 | -0.0026150101 | 0.00029625631
Aged (500C, 10hr, re-polished) | 12 | 348 | 16 | 6.37471 | 2894.84 | 0.8060904 | 454113000 | 35874.4 | 0.060033823 | 7.4762108e-05 | 6.5237443e-06 | 5.4057902e-08 | 2.9933334e-14 | NaN | 0.0023591089 | 0.00010770361 | 0.077934244 | 0.029256306 | 3.2808864e-08 | 1.807802e-09 | -0.00068685888 | 0.00011775358
Aged (500C, 10hr, re-polished) | 16 | 352 | 20 | 6.37471 | 2757.5 | 0.767847 | 432569000 | 375132 | 0.064337085 | 8.7578962e-05 | 6.0160943e-06 | 5.3667895e-08 | 5.3038971e-09 | NaN | 0.0041559326 | 0.00027973422 | 1.6623697 | 0.070051949 | 9.1126874e-09 | NaN | -0.0011164399 | 0.00014239817
Aged (500C, 10hr, re-polished) | 20 | 356 | 24 | 6.37471 | 2811.09 | 0.7827696 | 440976000 | 10386.2 | 0.060041754 | 9.7114454e-05 | 5.6746284e-06 | 5.6970693e-08 | 1.7746475e-10 | NaN | 0.0055721359 | 0.00012264569 | 1.4333393 | 0.014041352 | 2.9363569e-08 | 7.700156e-10 | -0.0019592426 | 0.00015579461
Aged (500C, 10hr, re-polished) | 24 | 0 | 28 | 6.37471 | 2792.37 | 0.7775569 | 438039000 | 23794.8 | 0.052908749 | 7.4965062e-05 | 6.2961377e-06 | 5.9501814e-08 | 1.2580961e-08 | NaN | 0.0025319752 | 0.00010606392 | 0.22873265 | 0.026749217 | 3.258284e-08 | 1.632452e-09 | -0.00045599864 | 0.00012060639
Aged (500C, 10hr, re-polished) | 28 | 4 | 32 | 6.37471 | 2773.83 | 0.7723943 | 435130000 | 15253.1 | 0.049528085 | 0.00051202695 | 6.2709114e-06 | 1.3147828e-07 | 3.4541051e-07 | 9.7668979e-07 | 0.0030873774 | 0.00010017586 | 1.5416431 | 0.020853016 | 3.3009826e-08 | 1.2971806e-09 | -0.00055343104 | 0.00019675328
Aged (500C, 10hr, re-polished) | 32 | 8 | 36 | 6.37471 | 2760.11 | 0.7685738 | 432978000 | 22597.4 | 0.06417986 | 0.00010662487 | 7.5580044e-06 | 6.1529844e-08 | 1.8004305e-13 | NaN | 0.0049318014 | 0.00024302464 | 2.3952631 | 0.024460631 | 2.7864544e-08 | 1.0622383e-09 | 0.00082325635 | 9.7232164e-05
Aged (500C, 10hr, re-polished) | 36 | 12 | 40 | 6.37471 | 2773.31 | 0.7722495 | 435048000 | 6734.64 | 0.056580892 | 0.00012954983 | 6.0148457e-06 | 8.8054658e-08 | 2.5497647e-12 | NaN | 3.5195336e-06 | 0.0010144954 | 3.798639 | 309.52556 | 5.0002345e-09 | NaN | -0.0010130403 | 0.00020788038
Aged (500C, 10hr, re-polished) | 40 | 16 | 44 | 6.37471 | 2791.4 | 0.7772868 | 437886000 | 7585.82 | 0.056478452 | 0.00048056808 | 5.7759769e-06 | 1.1979608e-07 | 3.5976311e-06 | 8.3156243e-07 | 0.0027838974 | 8.3586036e-05 | 1.313583 | 0.019383344 | 4.3563648e-08 | 1.6594848e-09 | -0.0017233659 | 0.00023283548
Aged (500C, 10hr, re-polished) | 44 | 20 | 48 | 6.37471 | 2812.66 | 0.7832068 | 441221000 | 10944.1 | 0.058620493 | 0.0004906449 | 5.9999988e-06 | 1.1413283e-07 | 4.4070027e-06 | 7.8414506e-07 | 0.0025977139 | 9.0415846e-05 | 1.4106538 | 0.022467567 | 3.8331161e-08 | 1.6604572e-09 | -0.0017136081 | 0.00021503596
Aged (500C, 10hr, re-polished) | 48 | 24 | 52 | 6.37471 | 2842.87 | 0.791619 | 445960000 | 36910.5 | 0.050443971 | 6.4073633e-05 | 6.747613e-06 | 5.6890662e-08 | 8.1478459e-09 | NaN | 0.0025320785 | 0.00011137727 | 0.4838298 | 0.028124177 | 2.7075943e-08 | 1.385178e-09 | -0.0003714037 | 9.8478478e-05
Aged (500C, 10hr, re-polished) | 52 | 28 | 56 | 6.37471 | 2966.14 | 0.8259445 | 465298000 | 376714 | 0.060991199 | 0.00052422212 | 5.8861773e-06 | 1.0978462e-07 | 2.4156083e-06 | 8.4102044e-07 | 0.0015360887 | 0.00015254899 | 0.37726074 | 0.10158728 | 1.3526851e-08 | NaN | -0.0018578612 | 0.00022002908
Aged (500C, 10hr, re-polished) | 56 | 32 | 60 | 6.37471 | 2924.6 | 0.8143773 | 458781000 | 13854.2 | 0.056802423 | 7.7197807e-05 | 6.224372e-06 | 5.5474624e-08 | 4.5708546e-09 | NaN | 0.0021911768 | 8.4927368e-05 | 1.0060673 | 0.025304739 | 4.2672109e-08 | 2.1076654e-09 | -0.00090280352 | 0.00012367064
Aged (500C, 10hr, re-polished) | 60 | 36 | 64 | 6.37471 | 2950.39 | 0.8215588 | 462827000 | 19431.2 | 0.056960426 | 0.00054831849 | 6.3114484e-06 | 1.2137785e-07 | 9.8940543e-08 | 9.0725595e-07 | 0.0032817838 | 0.00012247258 | 0.18899718 | 0.023951935 | 2.779129e-08 | 1.2192916e-09 | -0.00082143294 | 0.00020664481
Aged (500C, 10hr, re-polished) | 64 | 40 | 68 | 6.37471 | 2976.78 | 0.8289072 | 466968000 | 8203.49 | 0.046768532 | 0.00056801028 | 6.0339458e-06 | 1.4635728e-07 | 1.2267176e-07 | 1.1955666e-06 | 0.0043405995 | 0.00011423276 | -1.4584788 | 0.016364714 | 3.0125201e-08 | 9.020171e-10 | -0.001248601 | 0.00021616219
Aged (500C, 10hr, re-polished) | 68 | 44 | 72 | 6.3717 | 2997.11 | 0.8345683 | 470378000 | 32618.4 | 0.056152408 | 0.00066278681 | 6.3805536e-06 | 1.4963457e-07 | 8.9996558e-07 | 1.0919834e-06 | 0.0022173488 | 0.00013953936 | 0.49439467 | 0.040790909 | 2.9751771e-08 | 2.2467642e-09 | -0.00068048984 | 0.00024629198
Aged (500C, 10hr, re-polished) | 72 | 48 | 76 | 6.3717 | 2989.88 | 0.832555 | 469244000 | 20596.1 | 0.069301163 | 0.00069737431 | 7.8607561e-06 | 1.1195579e-07 | 1.0079768e-05 | 7.2942473e-07 | 0.0022644008 | 0.00010366676 | 0.12163205 | 0.029671446 | 3.5892028e-08 | 2.0272254e-09 | 0.001232405 | 0.00014775917
Aged (500C, 10hr, re-polished) | 76 | 52 | 80 | 6.3717 | 2823.99 | 0.7863617 | 443207000 | 310188 | 0.069571394 | 0.00079370459 | 7.8402462e-06 | 1.1676464e-07 | 6.1998094e-06 | 8.8580042e-07 | 0.0022860445 | 0.00015783588 | 0.91335317 | 0.067592228 | 1.5109915e-08 | NaN | 0.00090738508 | 0.00015497741
Aged (500C, 10hr, re-polished) | 80 | 56 | 84 | 6.3717 | 3405.66 | 0.9483322 | 534498000 | 151105 | 0.074287663 | 0.00070634597 | 7.6448478e-06 | 1.1068145e-07 | 8.0774223e-06 | 7.1285865e-07 | 0.0013912951 | 0.00015036927 | -1.4934174 | 0.069903508 | 2.4945041e-08 | 3.1786184e-09 | 0.00054516412 | 0.00016880642
Aged (500C, 10hr, re-polished) | 84 | 60 | 88 | 6.3717 | 3416.92 | 0.9514676 | 536265000 | 155787 | 0.0659248 | 0.00066649802 | 7.4672309e-06 | 1.1275275e-07 | 2.1723335e-06 | 8.3353236e-07 | 0.0010816495 | 0.00011731258 | -1.9897048 | 0.070285821 | 3.0926627e-08 | 4.051119e-09 | 0.00034498303 | 0.00016256666
Aged (500C, 10hr, re-polished) | 88 | 64 | 92 | 6.3717 | 3446.72 | 0.9597657 | 540942000 | 92267.3 | 0.066552734 | 0.00081592499 | 7.5638183e-06 | 1.2703535e-07 | 4.704889e-06 | 9.8948291e-07 | 0.0016851884 | 0.00015123683 | 2.0847695 | 0.056640524 | 2.6303156e-08 | 2.649955e-09 | 0.00062171401 | 0.00017375824
Aged (500C, 10hr, re-polished) | 92 | 68 | 96 | 6.3717 | 3479.07 | 0.9687738 | 546019000 | 80578.1 | 0.072732767 | 0.00066556105 | 7.9777338e-06 | 1.0714803e-07 | 8.2316769e-06 | 6.6246814e-07 | 0.0012504346 | 0.00011298531 | -0.31199665 | 0.059591767 | 3.2874709e-08 | 3.7268291e-09 | 0.0011590843 | 0.00014919246
Aged (500C, 10hr, re-polished) | 96 | 72 | 100 | 6.3717 | 3517.28 | 0.9794136 | 552016000 | 64663.2 | 0.068536334 | 0.00080008957 | 7.3952686e-06 | 1.226484e-07 | 4.3005835e-06 | 9.5850961e-07 | 0.0025642741 | 0.00017488176 | 1.4715215 | 0.04280573 | 2.2565336e-08 | 1.6617135e-09 | 0.00069143272 | 0.00018061223
Aged (500C, 10hr, re-polished) | 100 | 76 | 104 | 6.3717 | 3564.02 | 0.9924287 | 559351000 | 52320.3 | 0.075066301 | 0.00076803426 | 7.7398833e-06 | 1.17837e-07 | 9.9571507e-06 | 7.4476892e-07 | 0.0021551952 | 0.00014404641 | -2.4830559 | 0.043686515 | 2.8022177e-08 | 2.2494436e-09 | 0.0010469437 | 0.00017506943
Aged (500C, 10hr, re-polished) | 104 | 80 | 108 | 6.3717 | 3491.14 | 0.9721347 | 547914000 | 535331 | 0.065357758 | 0.00076769361 | 7.3399727e-06 | 1.2777744e-07 | 8.8176706e-07 | 9.9914052e-07 | 0.0017232366 | 0.00017628331 | -2.2209758 | 0.10345549 | 1.4177706e-08 | NaN | 0.00082012806 | 0.00018780072
Aged (500C, 10hr, re-polished) | 108 | 84 | 112 | 6.3717 | 3515.03 | 0.9787871 | 551663000 | 501650 | 0.069346263 | 0.00076337935 | 7.6853461e-06 | 1.2047417e-07 | 8.7613515e-06 | 8.2757623e-07 | 0.0018645106 | 0.00018226266 | -2.4340886 | 0.09892366 | 1.3222566e-08 | NaN | 0.00085184519 | 0.00016579404
Aged (500C, 10hr, re-polished) | 112 | 92 | 116 | 6.3717 | 2916.84 | 0.8122165 | 457780000 | 23458.5 | 0.06734578 | 0.00080217628 | 7.1819063e-06 | 1.2220821e-07 | 2.957902e-06 | 1.0178482e-06 | 0.0033983871 | 0.0001545414 | -2.0787862 | 0.027570962 | 2.6051225e-08 | 1.2827464e-09 | 0.00021148531 | 0.00018560252
Aged (500C, 10hr, re-polished) | 116 | 96 | 120 | 6.3717 | 2960.38 | 0.8243405 | 464614000 | 18328 | 0.05749032 | 6.3889815e-05 | 7.4895855e-06 | 5.1726719e-08 | 4.0874982e-09 | NaN | 0.0030779152 | 0.00010075717 | 0.95143358 | 0.021135347 | 3.085166e-08 | 1.2239884e-09 | 0.00039068376 | 8.6361362e-05
Aged (500C, 10hr, re-polished) | 120 | 100 | 124 | 6.3717 | 3018.95 | 0.8406498 | 473806000 | 15390.5 | 0.067889727 | 0.00077207176 | 7.2228695e-06 | 1.1601216e-07 | 1.4600531e-06 | 9.8473927e-07 | 0.0054044571 | 0.00016197359 | -2.7105735 | 0.018178799 | 2.3788808e-08 | 7.5659682e-10 | 0.00032499836 | 0.00017733494
Aged (500C, 10hr, re-polished) | 124 | 104 | 128 | 6.3717 | 3057.79 | 0.8514651 | 479902000 | 13266.2 | 0.065167875 | 7.971942e-05 | 7.4875195e-06 | 5.685772e-08 | 1.6053713e-10 | NaN | 0.0048692477 | 0.00015541188 | 2.5015471 | 0.019566187 | 2.6420389e-08 | 9.1555775e-10 | 0.00087032608 | 0.0001050432
Aged (500C, 10hr, re-polished) | 128 | 108 | 132 | 6.3717 | 3083.47 | 0.8586159 | 483931000 | 4351.8 | 0.074642969 | 0.00083223275 | 7.6796424e-06 | 1.1455704e-07 | 9.5624229e-06 | 8.4327281e-07 | 0.006447265 | 0.00012541659 | -2.78765 | 0.012065901 | 3.2363796e-08 | 7.2614098e-10 | 0.00058030227 | 0.00016530056
Aged (500C, 10hr, re-polished) | 132 | 112 | 136 | 6.3717 | 3066.68 | 0.8539406 | 481296000 | 7867.52 | 0.060561755 | 0.00076217431 | 7.6908254e-06 | 1.2274762e-07 | 1.486776e-06 | 1.0546735e-06 | 0.0048636269 | 0.00011727304 | 3.0720676 | 0.01487048 | 3.1178592e-08 | 8.5498515e-10 | 0.0010140771 | 0.00014860989
Aged (500C, 10hr, re-polished) | 136 | 116 | 140 | 6.3717 | 3037.54 | 0.8458263 | 476723000 | 25586.8 | 0.052103465 | 0.00073338509 | 7.93662e-06 | 1.3482681e-07 | 5.380505e-06 | 1.1134488e-06 | 0.0030030697 | 0.00013735923 | 1.8044752 | 0.027293995 | 2.4210959e-08 | 1.1600722e-09 | 0.0011931311 | 0.00012902449
Aged (500C, 10hr, re-polished) | 140 | 120 | 144 | 6.3717 | 3003.15 | 0.8362502 | 471326000 | 11514.7 | 0.052246998 | 0.0005219779 | 8.2793608e-06 | 1.1699842e-07 | 9.8102894e-06 | 6.9230984e-07 | 0.0024549451 | 8.1171744e-05 | 2.6839722 | 0.021564734 | 3.6088975e-08 | 1.5128144e-09 | 0.0011908856 | 0.00010897172
Aged (500C, 10hr, re-polished) | 144 | 124 | 148 | 6.3717 | 2777.5 | 0.7734162 | 435912000 | 381893 | 0.052808163 | 0.00067076815 | 7.8740978e-06 | 1.2492172e-07 | 2.1474357e-06 | 1.0396156e-06 | 0.0041275508 | 0.00026197849 | -1.5882407 | 0.065550761 | 8.9386864e-09 | NaN | 0.00070415965 | 0.0001266503
Aged (500C, 10hr, re-polished) | 148 | 128 | 152 | 6.3717 | 2847.04 | 0.7927801 | 446826000 | 21178.7 | 0.055969152 | 0.00060243191 | 8.01253e-06 | 1.1610675e-07 | 5.4454121e-06 | 8.2204223e-07 | 0.0035823288 | 0.00012569419 | 0.52522361 | 0.021900455 | 2.3712172e-08 | 9.4134856e-10 | 0.001039735 | 0.0001226005
Aged (500C, 10hr, re-polished) | 152 | 132 | 156 | 6.3717 | 2826.72 | 0.7871219 | 443636000 | 8927.65 | 0.057126691 | 0.00060267651 | 7.5110923e-06 | 1.2420032e-07 | 4.1130716e-06 | 8.4107346e-07 | 0.0044423496 | 0.00010864217 | 2.6771446 | 0.015719348 | 3.1620012e-08 | 9.4731785e-10 | -0.0001096873 | 0.00015489493
Aged (500C, 10hr, re-polished) | 156 | 136 | 160 | 6.3717 | 2809.13 | 0.7822238 | 440876000 | 25240.5 | 0.06326166 | 0.00058244585 | 7.4679272e-06 | 1.0964264e-07 | 5.9045739e-06 | 7.2006112e-07 | 0.0029536553 | 0.00011583195 | 2.9558989 | 0.025123481 | 2.8129576e-08 | 1.3258186e-09 | 0.001025815 | 0.00015159387
Aged (500C, 10hr, re-polished) | 160 | 140 | 164 | 6.3717 | 2805.34 | 0.7811685 | 440281000 | 17532.4 | 0.056855927 | 0.00073994907 | 6.9217059e-06 | 1.5985697e-07 | 2.9724485e-07 | 1.1427921e-06 | 1.2576664e-05 | 0.00088538248 | 3.4283433 | 69.514835 | 5.0053885e-09 | NaN | 0.00010904859 | 0.00023434179
Aged (500C, 10hr, re-polished) | 164 | 144 | 168 | 6.3717 | 2715.3 | 0.7560961 | 426149000 | 242240 | 0.054601675 | 0.00059778541 | 7.5481992e-06 | 1.2852993e-07 | 3.384498e-06 | 8.7708171e-07 | 0.0022960769 | 0.00015059713 | -1.1893147 | 0.067365575 | 1.3208015e-08 | NaN | 0.00067493361 | 0.00015253412
Aged (500C, 10hr, re-polished) | 168 | 148 | 172 | 6.3717 | 2855.48 | 0.7951303 | 448150000 | 11943 | 0.060610483 | 0.00059486874 | 7.341534e-06 | 1.1443966e-07 | 2.8051636e-06 | 8.0908034e-07 | 0.0043578089 | 0.00011014199 | 1.7923087 | 0.016166965 | 3.0539198e-08 | 9.3241633e-10 | 0.00079134113 | 0.00015790796
Aged (500C, 10hr, re-polished) | 172 | 152 | 176 | 6.3717 | 2883.37 | 0.8028965 | 452528000 | 9731.24 | 0.064477248 | 0.00067195399 | 7.442261e-06 | 1.238795e-07 | 4.4358861e-06 | 8.3227535e-07 | 0.0057848094 | 0.00013126016 | 2.5517046 | 0.014610359 | 2.8730582e-08 | 7.8763252e-10 | 0.0010221011 | 0.00017722392
Aged (500C, 10hr, re-polished) | 176 | 156 | 180 | 6.3717 | 2926.65 | 0.8149482 | 459320000 | 7901.1 | 0.069137667 | 0.00069463606 | 7.4384902e-06 | 1.201308e-07 | 8.3882108e-06 | 7.6529528e-07 | 0.0065233612 | 0.00013007632 | 1.5587839 | 0.012786122 | 2.985926e-08 | 7.1908835e-10 | 0.00098789492 | 0.0001800613
Aged (500C, 10hr, re-polished) | 180 | 160 | 184 | 6.3717 | 2953.42 | 0.8224025 | 463522000 | 8028.48 | 0.0698398 | 0.00065960605 | 7.7588338e-06 | 1.0964362e-07 | 1.0029816e-05 | 6.8684415e-07 | 0.0059425997 | 0.00011942348 | 1.155131 | 0.012883906 | 2.9436811e-08 | 7.1105001e-10 | 0.0012452702 | 0.00015165385
Aged (500C, 10hr, re-polished) | 184 | 164 | 188 | 6.3717 | 2952.27 | 0.8220823 | 463342000 | 6683.34 | 0.072833778 | 0.00063056527 | 7.5560588e-06 | 1.0709947e-07 | 1.3507484e-05 | 6.0625052e-07 | 0.0061173815 | 0.00012118416 | 2.2466171 | 0.012774848 | 2.9102913e-08 | 7.0010087e-10 | 0.00094652386 | 0.00016101559
Aged (500C, 10hr, re-polished) | 188 | 168 | 192 | 6.3717 | 2971.34 | 0.8273924 | 466334000 | 5191.13 | 0.068150562 | 0.00066673458 | 7.749503e-06 | 1.1509603e-07 | 1.2256505e-05 | 6.9046635e-07 | 0.0077838551 | 0.00011889309 | 1.0529011 | 0.0098113043 | 2.9988671e-08 | 5.5261205e-10 | 0.0014910187 | 0.00015401596
Re-homogenized (1000C, 1hr) | -4 |  | 4 | 6.39163 | 2912.63 | 0.8110442 | 455695000 | 15171.9 | 0.064395871 | 9.3543417e-05 | 6.3280062e-06 | 6.031094e-08 | 1.3516509e-08 | NaN | 0.0048798439 | 0.00013757353 | 1.2715394 | 0.018206057 | 2.9182777e-08 | 9.8596256e-10 | -0.0005715224 | 0.00014957831
Re-homogenized (1000C, 1hr) | 0 |  | 8 | 6.39163 | 2918.54 | 0.8126899 | 456619000 | 8013.65 | 0.067707664 | 0.00010572403 | 5.9761466e-06 | 5.9617039e-08 | 6.0372689e-09 | NaN | 0.0070321326 | 0.00014070156 | 1.1328842 | 0.012895047 | 2.982628e-08 | 7.172616e-10 | -0.0014169399 | 0.00017029953
Re-homogenized (1000C, 1hr) | 4 |  | 12 | 6.39163 | 2883.85 | 0.8030302 | 451191000 | 7186.27 | 0.064948354 | 0.00073105559 | 6.4707756e-06 | 1.4228755e-07 | 3.1649783e-06 | 1.0145233e-06 | 0.0052691144 | 0.00014172197 | 0.011232368 | 0.017071003 | 3.2176259e-08 | 1.0370191e-09 | -0.00062690192 | 0.000262296
Re-homogenized (1000C, 1hr) | 8 |  | 16 | 6.39163 | 2833.31 | 0.7889569 | 443284000 | 9187.45 | 0.06589309 | 0.00062212182 | 6.1667864e-06 | 1.2857138e-07 | 8.5867549e-07 | 9.0218029e-07 | 0.0056574751 | 0.00013176927 | 1.9014173 | 0.014938473 | 3.191122e-08 | 9.0286649e-10 | -0.0010009128 | 0.00026729083
Re-homogenized (1000C, 1hr) | 12 |  | 20 | 6.39163 | 2782.36 | 0.7747695 | 435314000 | 23182.9 | 0.05450424 | 8.1848411e-05 | 6.4668063e-06 | 6.4335008e-08 | 1.0192354e-10 | NaN | 0.0033843728 | 0.00012723044 | 1.5835092 | 0.023994345 | 2.8718102e-08 | 1.2783711e-09 | -0.00036266769 | 0.0001301775
Re-homogenized (1000C, 1hr) | 16 |  | 24 | 6.39163 | 2739.77 | 0.76291 | 428650000 | 11277.2 | 0.07132501 | 0.0006703221 | 6.2637844e-06 | 1.2055345e-07 | 1.6865526e-06 | 8.837514e-07 | 0.0068745308 | 0.00014557712 | 0.99071581 | 0.013406568 | 2.8619592e-08 | 7.0731381e-10 | -0.0012496877 | 0.0002596548
Re-homogenized (1000C, 1hr) | 20 |  | 28 | 6.39163 | 2705.83 | 0.7534591 | 423339000 | 8269.79 | 0.064533511 | 0.00059580023 | 6.170006e-06 | 1.2416131e-07 | 8.7515744e-07 | 8.8328504e-07 | 0.0063723081 | 0.00012354725 | 2.5927336 | 0.012445081 | 3.2049514e-08 | 7.5206337e-10 | -0.0011920297 | 0.00025182114
Re-homogenized (1000C, 1hr) | 24 |  | 32 | 6.39163 | 2674.53 | 0.7447434 | 418443000 | 12149.5 | 0.063344041 | 9.2169403e-05 | 6.5068913e-06 | 6.4144235e-08 | 8.2857114e-10 | NaN | 0.0048261331 | 0.00014455063 | -0.50168482 | 0.018694992 | 3.0812369e-08 | 1.0692901e-09 | -0.00046794308 | 0.00014773403
Re-homogenized (1000C, 1hr) | 28 |  | 36 | 6.39163 | 2649.28 | 0.7377124 | 414492000 | 12192.7 | 0.063312156 | 9.105784e-05 | 6.6340655e-06 | 6.3348504e-08 | 6.048257e-09 | NaN | 0.0057108927 | 0.00013657592 | 2.8704403 | 0.015382951 | 3.0660101e-08 | 8.8037834e-10 | -0.00060530401 | 0.00014309664
Re-homogenized (1000C, 1hr) | 32 |  | 40 | 6.39163 | 2668.04 | 0.7429362 | 417427000 | 11740.9 | 0.068402545 | 0.00063575809 | 5.9360051e-06 | 1.2791374e-07 | 2.7549965e-07 | 9.2395887e-07 | 0.0048399796 | 0.00013663726 | 2.5355875 | 0.018127066 | 3.1691004e-08 | 1.0760399e-09 | -0.0018922793 | 0.00029362078
Re-homogenized (1000C, 1hr) | 36 |  | 44 | 6.39163 | 2673.74 | 0.7445234 | 418319000 | 9579.46 | 0.074247806 | 0.00011488445 | 6.2028704e-06 | 6.2971249e-08 | 6.3770014e-14 | NaN | 0.007855747 | 0.00017192118 | 2.5520992 | 0.014073453 | 2.806764e-08 | 7.2452892e-10 | -0.001654134 | 0.00018564572
Re-homogenized (1000C, 1hr) | 40 |  | 48 | 6.39163 | 2703.25 | 0.7527407 | 422936000 | 8933.26 | 0.068395593 | 0.00073865842 | 6.4919812e-06 | 1.3486646e-07 | 2.016861e-08 | 1.0058485e-06 | 0.0069458105 | 0.00015080869 | 2.2390838 | 0.013994178 | 2.9596272e-08 | 7.6317491e-10 | -0.00095435769 | 0.00026457734
Re-homogenized (1000C, 1hr) | 44 |  | 52 | 6.39163 | 2738.57 | 0.7625758 | 428463000 | 13907.1 | 0.072592989 | 0.00071184482 | 6.3735895e-06 | 1.3033271e-07 | 1.600372e-06 | 9.0530892e-07 | 0.0057978167 | 0.00016390862 | 2.7963356 | 0.017993969 | 2.7899367e-08 | 9.3711142e-10 | -0.0011684229 | 0.00028120339
Re-homogenized (1000C, 1hr) | 48 |  | 56 | 6.39163 | 2714.81 | 0.7559597 | 424744000 | 15732.8 | 0.074251499 | 0.00072132994 | 6.2706349e-06 | 1.2711519e-07 | 2.3897033e-06 | 9.0379519e-07 | 0.0054596073 | 0.0001762456 | 1.9940504 | 0.020442091 | 2.5482665e-08 | 9.4655196e-10 | -0.0013717859 | 0.00028490718
Re-homogenized (1000C, 1hr) | 52 |  | 60 | 6.39163 | 2797.16 | 0.7788907 | 437629000 | 16900.4 | 0.060219723 | 0.00063842427 | 6.2894062e-06 | 1.3685181e-07 | 1.6876709e-08 | 1.0089344e-06 | 0.0061785994 | 0.00018520223 | 1.0485827 | 0.01866371 | 2.1175135e-08 | 6.971388e-10 | -0.0013937621 | 0.00025003967
Re-homogenized (1000C, 1hr) | 56 |  | 64 | 6.39163 | 2874.37 | 0.8003904 | 449708000 | 12314.4 | 0.073042058 | 0.00070167854 | 6.5825613e-06 | 1.2794662e-07 | 4.4227898e-06 | 8.3665733e-07 | 0.0053906076 | 0.00015788159 | 2.6166241 | 0.018809878 | 2.8171841e-08 | 9.9285542e-10 | -0.00045999385 | 0.00026042909
Re-homogenized (1000C, 1hr) | 60 |  | 68 | 6.39163 | 2915.04 | 0.8117153 | 456072000 | 9303.68 | 0.07299034 | 0.00074904154 | 6.8023151e-06 | 1.3091534e-07 | 2.45054e-06 | 8.9410693e-07 | 0.0087669566 | 0.0001725194 | 2.1434525 | 0.01261319 | 2.6026346e-08 | 6.0620417e-10 | -0.00065423225 | 0.00025319223
Re-homogenized (1000C, 1hr) | 64 |  | 72 | 6.39163 | 2938.32 | 0.8181978 | 459713000 | 8638.77 | 0.069656182 | 0.00060542825 | 6.3412616e-06 | 1.1905528e-07 | 4.0514665e-06 | 7.8315136e-07 | 0.0045425974 | 0.00011812071 | 1.9067399 | 0.016835298 | 3.5119398e-08 | 1.1365871e-09 | -0.0010523847 | 0.00024693086
Re-homogenized (1000C, 1hr) | 68 |  | 76 | 6.39163 | 2897.89 | 0.8069397 | 453389000 | 10033.4 | 0.072577221 | 0.00074543473 | 6.7095401e-06 | 1.3461281e-07 | 5.872007e-06 | 8.684329e-07 | 0.0049124709 | 0.00014616239 | 2.2925082 | 0.019238376 | 3.2292218e-08 | 1.1805968e-09 | -0.00061693042 | 0.00026102956
Re-homogenized (1000C, 1hr) | 72 |  | 80 | 6.39163 | 2775.79 | 0.77294 | 434285000 | 240875 | 0.06801912 | 0.00080247399 | 6.9112871e-06 | 1.3571992e-07 | 3.9994061e-08 | 1.0556599e-06 | 0.0030625266 | 0.0001706375 | 0.7957398 | 0.056416861 | 1.5953402e-08 | NaN | -0.00054907695 | 0.00023445003
Re-homogenized (1000C, 1hr) | 76 |  | 84 | 6.39163 | 3325.78 | 0.926089 | 520334000 | 80299.6 | 0.067749089 | 0.00071572159 | 6.6163798e-06 | 1.3814564e-07 | 1.5705424e-06 | 9.4603617e-07 | 0.0016732026 | 0.00015561077 | 0.031981979 | 0.061221212 | 2.8703015e-08 | 3.2516065e-09 | -0.0010958409 | 0.00026170885
Re-homogenized (1000C, 1hr) | 80 |  | 88 | 6.39163 | 3332.4 | 0.9279324 | 521369000 | 99709.2 | 0.068541585 | 0.00011326888 | 6.4076783e-06 | 6.9051448e-08 | 4.5834912e-09 | NaN | 0.002681324 | 0.0002032537 | -0.02160467 | 0.04964725 | 2.2595309e-08 | 1.9926834e-09 | -0.0012409977 | 0.00017940217
Re-homogenized (1000C, 1hr) | 84 |  | 92 | 6.39163 | 3212.53 | 0.8945536 | 502615000 | 416739 | 0.067348063 | 0.00072033543 | 6.7519385e-06 | 1.3519497e-07 | 2.978892e-06 | 9.3220196e-07 | 0.0021019739 | 0.00021847024 | 1.3110726 | 0.10246231 | 1.2402175e-08 | NaN | -0.00061218399 | 0.00024242471
Re-homogenized (1000C, 1hr) | 88 |  | 96 | 6.39163 | 3401.34 | 0.9471292 | 532156000 | 67993.6 | 0.067589756 | 0.00010058898 | 6.9877553e-06 | 6.7869871e-08 | 2.8083457e-09 | NaN | 0.0034883788 | 0.00020138174 | -0.83364262 | 0.037662244 | 2.2000954e-08 | 1.4626945e-09 | -0.00062596895 | 0.00015105084
Re-homogenized (1000C, 1hr) | 92 |  | 100 | 6.39163 | 3463.72 | 0.9644994 | 541915000 | 41034.3 | 0.069706979 | 0.000135076 | 6.4985544e-06 | 8.532567e-08 | 1.3309027e-09 | NaN | 7.691668e-08 | 0.0014527624 | 5.9164737 | 19997.256 | 5.1601024e-09 | NaN | -0.0015612888 | 0.00021788213
Re-homogenized (1000C, 1hr) | 96 |  | 104 | 6.39163 | 3482.44 | 0.9697122 | 544843000 | 136380 | 0.063515484 | 9.3031338e-05 | 6.8006416e-06 | 6.5371069e-08 | 2.8649802e-10 | NaN | 0.0024588623 | 0.00019357832 | -1.5019934 | 0.051305489 | 2.0677351e-08 | 1.8490416e-09 | -0.00042628796 | 0.00014281456
Re-homogenized (1000C, 1hr) | 100 |  | 108 | 6.39163 | 3561.59 | 0.9917521 | 557227000 | 36454.5 | 0.072436123 | 0.00076884343 | 6.6627351e-06 | 1.3731933e-07 | 1.9266821e-06 | 9.4308447e-07 | 0.0027901548 | 0.00015982688 | -2.0504138 | 0.037673236 | 2.9837232e-08 | 2.0887714e-09 | -0.00094658732 | 0.00027384472
Re-homogenized (1000C, 1hr) | 104 |  | 112 | 6.39163 | 3541.41 | 0.9861328 | 554070000 | 324218 | 0.069695113 | 0.00011864414 | 6.644938e-06 | 7.432708e-08 | 1.2574815e-08 | NaN | 0.0033136174 | 0.00025095597 | -1.4708864 | 0.048677998 | 1.9997289e-08 | 1.698398e-09 | -0.00098811998 | 0.00018511387
Re-homogenized (1000C, 1hr) | 108 |  | 116 | 6.39163 | 2933.84 | 0.8169503 | 459013000 | 24619.8 | 0.066234469 | 0.0005774071 | 6.44535e-06 | 1.1644508e-07 | 4.1263067e-06 | 7.7505969e-07 | 0.0023677547 | 0.00010936844 | 1.4248902 | 0.029747333 | 3.5517241e-08 | 2.0370946e-09 | -0.00083033597 | 0.00022238244
Re-homogenized (1000C, 1hr) | 112 |  | 120 | 6.39163 | 2991.48 | 0.8330006 | 468031000 | 17288.6 | 0.063474694 | 0.00066879839 | 6.7444514e-06 | 1.3358626e-07 | 3.6697389e-07 | 9.4426781e-07 | 0.0034518211 | 0.00012963914 | 1.4056147 | 0.024224004 | 3.2688577e-08 | 1.5099367e-09 | -0.0006043787 | 0.00022983808
Re-homogenized (1000C, 1hr) | 116 |  | 124 | 6.39163 | 3024.97 | 0.8423261 | 473271000 | 8087.9 | 0.06292956 | 0.00065236254 | 6.9045614e-06 | 1.3160495e-07 | 1.8801944e-06 | 8.9732602e-07 | 0.0051697133 | 0.0001284374 | 1.8375786 | 0.01610401 | 3.1597275e-08 | 9.6682031e-10 | -0.00016838548 | 0.00021473991
Re-homogenized (1000C, 1hr) | 120 |  | 128 | 6.39163 | 3031.79 | 0.8442252 | 474337000 | 6042.34 | 0.063691662 | 0.00071579936 | 7.0151267e-06 | 1.3909502e-07 | 5.1294669e-07 | 9.7922103e-07 | 0.0080518536 | 0.00014034785 | 1.4256058 | 0.011251176 | 3.0883044e-08 | 6.582489e-10 | -0.00016734593 | 0.00022433758
Re-homogenized (1000C, 1hr) | 124 |  | 132 | 6.39163 | 3009.79 | 0.8380991 | 470895000 | 7093.27 | 0.061852654 | 0.00063747386 | 6.5504525e-06 | 1.3426115e-07 | 2.5428133e-08 | 9.4652448e-07 | 0.006280741 | 0.00013128503 | 1.3685712 | 0.013492509 | 3.1324417e-08 | 8.0047764e-10 | -0.00063330977 | 0.00023764899
Re-homogenized (1000C, 1hr) | 128 |  | 136 | 6.39163 | 2984.62 | 0.8310904 | 466958000 | 3895.45 | 0.062840859 | 0.00069889014 | 6.756313e-06 | 1.4115549e-07 | 2.2383881e-08 | 1.0000728e-06 | 0.0090342877 | 0.00012937851 | 1.3283478 | 0.0092357391 | 3.4632932e-08 | 6.1520163e-10 | -0.00033635958 | 0.00024052377
Re-homogenized (1000C, 1hr) | 132 |  | 140 | 6.39163 | 2919.69 | 0.8130101 | 456799000 | 17939.8 | 0.065518859 | 0.00086173412 | 6.8154161e-06 | 1.3908362e-07 | 1.5458635e-06 | 1.1845587e-06 | 0.0036042352 | 0.00015012729 | 0.36212926 | 0.02541595 | 3.020463e-08 | 1.402575e-09 | -0.00060706076 | 0.00022807168
Re-homogenized (1000C, 1hr) | 136 |  | 144 | 6.39163 | 2903.62 | 0.8085353 | 454285000 | 19229.4 | 0.061734914 | 0.0005981492 | 6.8398841e-06 | 1.2790986e-07 | 1.1440692e-05 | 7.5434274e-07 | 0.0039082494 | 0.00015291216 | 2.2112122 | 0.024927182 | 2.2961493e-08 | 1.0367143e-09 | -0.00072304552 | 0.00019828765
Re-homogenized (1000C, 1hr) | 140 |  | 148 | 6.39163 | 2815.94 | 0.7841201 | 440567000 | 11843.4 | 0.055974969 | 8.2927953e-05 | 7.2625761e-06 | 6.9048336e-08 | 2.7715981e-14 | NaN | 0.0043940986 | 0.00012312805 | 2.4046615 | 0.018032164 | 3.2762636e-08 | 1.1268647e-09 | 0.00068146556 | 0.00011944699
Re-homogenized (1000C, 1hr) | 144 |  | 152 | 6.39163 | 2784.22 | 0.7752874 | 435604000 | 16153.3 | 0.069232753 | 0.00070724717 | 6.7463602e-06 | 1.30565e-07 | 7.9404487e-06 | 8.4242935e-07 | 0.0035375422 | 0.00013807038 | 1.7654593 | 0.024838937 | 3.1373834e-08 | 1.4758467e-09 | -0.00032978253 | 0.00023468615
Re-homogenized (1000C, 1hr) | 148 |  | 156 | 6.39163 | 2755.88 | 0.7673959 | 431171000 | 12403.6 | 0.06983738 | 0.00066098275 | 6.4799652e-06 | 1.2864563e-07 | 7.1030463e-06 | 8.098711e-07 | 0.0033235766 | 0.00012262022 | 3.027242 | 0.023785136 | 3.6635191e-08 | 1.689784e-09 | -0.00084896767 | 0.00025385759
Re-homogenized (1000C, 1hr) | 152 |  | 160 | 6.39163 | 2727.17 | 0.7594014 | 426679000 | 32079.9 | 0.058020122 | 8.3951677e-05 | 7.0869559e-06 | 6.7531409e-08 | 3.2681369e-10 | NaN | 0.0033284823 | 0.00015318748 | -0.88376787 | 0.028654702 | 2.7415065e-08 | 1.4266076e-09 | 0.00058820058 | 0.0001238117
Re-homogenized (1000C, 1hr) | 156 |  | 164 | 6.39163 | 2734.55 | 0.7614564 | 427834000 | 17487.4 | 0.069418059 | 0.00060885327 | 6.1700494e-06 | 1.2688605e-07 | 2.6112283e-06 | 8.1682149e-07 | 0.0031967184 | 0.0001253892 | 3.0738589 | 0.026165083 | 3.5255879e-08 | 1.75807e-09 | -0.0017066269 | 0.00027917221
Re-homogenized (1000C, 1hr) | 160 |  | 168 | 6.39163 | 2746.06 | 0.7646615 | 429633000 | 14179.6 | 0.067189868 | 0.0006969322 | 6.36169e-06 | 1.3513991e-07 | 2.9608183e-06 | 9.478017e-07 | 0.0036586122 | 0.0001312178 | 1.8529693 | 0.022962851 | 3.460901e-08 | 1.5161927e-09 | -0.00043836278 | 0.00026705258
Re-homogenized (1000C, 1hr) | 164 |  | 172 | 6.39163 | 2770.3 | 0.7714113 | 433426000 | 11856.2 | 0.064610615 | 0.00062939271 | 6.0917594e-06 | 1.3478129e-07 | 1.2154752e-07 | 9.4633362e-07 | 0.003834412 | 0.00012556123 | 2.5547898 | 0.021064049 | 3.5488581e-08 | 1.4391141e-09 | -0.0011859124 | 0.00028198578
Re-homogenized (1000C, 1hr) | 168 |  | 176 | 6.39163 | 2816.48 | 0.7842705 | 440651000 | 30399.7 | 0.066324823 | 9.1355773e-05 | 6.5803736e-06 | 6.2264308e-08 | 4.1600184e-10 | NaN | 0.0020086631 | 0.00012082227 | 1.8051646 | 0.037493006 | 4.0322512e-08 | 2.8981917e-09 | -0.00047809271 | 0.00014582281
Re-homogenized (1000C, 1hr) | 172 |  | 180 | 6.39163 | 2863.26 | 0.7972967 | 447970000 | 23629.2 | 0.064270497 | 0.00057200215 | 6.2555874e-06 | 1.2186764e-07 | 6.2766787e-06 | 7.9259904e-07 | 0.0029477021 | 0.00013065453 | 1.6050732 | 0.028264713 | 2.8596725e-08 | 1.5095452e-09 | -0.00085374642 | 0.00023492609
Re-homogenized (1000C, 1hr) | 176 |  | 184 | 6.39163 | 2915.02 | 0.8117097 | 456068000 | 5509.63 | 0.057395324 | 0.00059389426 | 6.4105017e-06 | 1.4364259e-07 | 5.6073048e-06 | 9.0761617e-07 | 0.0073063687 | 0.00013517824 | 2.617032 | 0.011930156 | 2.890984e-08 | 6.4884975e-10 | -0.00093675235 | 0.00024036019
Re-homogenized (1000C, 1hr) | 180 |  | 188 | 6.39163 | 2918.5 | 0.8126787 | 456612000 | 10952.7 | 0.057714972 | 9.4356176e-05 | 5.9925357e-06 | 6.2719651e-08 | 1.9995951e-09 | NaN | 0.0048505941 | 0.00013030931 | 0.95039406 | 0.017196342 | 2.8862434e-08 | 9.2457485e-10 | -0.00093934982 | 0.00015198333
Re-homogenized (1000C, 1hr) | 184 |  | 192 | 6.39163 | 2877.57 | 0.8012815 | 450209000 | 11218.6 | 0.058954757 | 0.00056647957 | 6.1740683e-06 | 1.3149255e-07 | 1.1339361e-06 | 9.1354174e-07 | 0.0038650246 | 0.00011553154 | 1.6952864 | 0.01920731 | 3.3830536e-08 | 1.2429489e-09 | -0.00082624399 | 0.00024402321
Re-homogenized (1000C, 1hr) | 188 |  | 196 | 6.39163 | 2824.06 | 0.7863812 | 441837000 | 24366.8 | 0.057712263 | 0.00054704078 | 6.2332586e-06 | 1.2876035e-07 | 1.7881896e-08 | 9.04216e-07 | 0.0019372233 | 9.4625641e-05 | 2.8753811 | 0.031913705 | 4.1791812e-08 | 2.6107347e-09 | -0.00056238987 | 0.00023161743
Re-homogenized (1000C, 1hr, post in-situ) | -8 |  |  | 6.37921 | 2801.71 | 0.7801577 | 439193000 | 6445.94 | 0.052007143 | 0.00053253441 | 6.305396e-06 | 1.313612e-07 | 7.4747818e-06 | 8.8592044e-07 | 0.0050883164 | 0.00010377234 | 0.98202793 | 0.012979821 | 3.4013984e-08 | 8.4264738e-10 | -0.0012118694 | 0.00019623552
Re-homogenized (1000C, 1hr, post in-situ) | -4 |  |  | 6.37921 | 2855.21 | 0.7950551 | 447580000 | 5928.26 | 0.050831984 | 0.00051088225 | 6.5276463e-06 | 1.2651013e-07 | 4.2857003e-06 | 8.7550136e-07 | 0.0051233128 | 9.5939768e-05 | 1.7974841 | 0.012049602 | 3.5262276e-08 | 8.1646669e-10 | -0.0001960692 | 0.00017751083
Re-homogenized (1000C, 1hr, post in-situ) | 0 |  |  | 6.37921 | 2902.28 | 0.8081622 | 454959000 | 6321.71 | 0.071808752 | 0.00051769758 | 5.8369789e-06 | 1.0116956e-07 | 8.4213356e-06 | 6.5866474e-07 | 0.0092189907 | 0.00012681704 | 0.8109572 | 0.0087712343 | 2.8441987e-08 | 4.6304432e-10 | -0.0019249117 | 0.00023882556
Re-homogenized (1000C, 1hr, post in-situ) | 4 |  |  | 6.37921 | 2918.79 | 0.8127595 | 457547000 | 6187.76 | 0.067085768 | 0.00044671043 | 5.5525223e-06 | 9.9244176e-08 | 6.0962413e-06 | 6.5285225e-07 | 0.010150725 | 0.00012471576 | 1.1702486 | 0.0078249379 | 2.6502021e-08 | 3.8249759e-10 | -0.0028588383 | 0.00024192939
Re-homogenized (1000C, 1hr, post in-situ) | 8 |  |  | 6.37921 | 2885.36 | 0.8034506 | 452306000 | 6943.17 | 0.056410426 | 0.0004870303 | 6.1848492e-06 | 1.1303752e-07 | 4.7329422e-06 | 7.8095043e-07 | 0.0081940533 | 0.00012384474 | 1.1684254 | 0.0095884173 | 2.5526448e-08 | 4.4820242e-10 | -0.0017330744 | 0.00019270384
Re-homogenized (1000C, 1hr, post in-situ) | 12 |  |  | 6.37921 | 2836.8 | 0.7899287 | 444694000 | 7100.36 | 0.064121224 | 0.00048958344 | 5.9037953e-06 | 1.0454804e-07 | 3.9596799e-06 | 7.2354355e-07 | 0.0081377477 | 0.00011990055 | 1.5282182 | 0.0093809598 | 2.8300236e-08 | 4.9404245e-10 | -0.0011249441 | 0.00022066782
Re-homogenized (1000C, 1hr, post in-situ) | 16 |  |  | 6.37921 | 2788.31 | 0.7764263 | 437093000 | 7211.36 | 0.061289428 | 0.00048522989 | 5.9670043e-06 | 1.099306e-07 | 4.8002975e-06 | 7.3559124e-07 | 0.0073020098 | 0.00011430136 | 2.6548435 | 0.010029311 | 2.9997405e-08 | 5.6711552e-10 | -0.0017527509 | 0.00021812672
Re-homogenized (1000C, 1hr, post in-situ) | 20 |  |  | 6.37921 | 2746.26 | 0.7647172 | 430501000 | 6144.38 | 0.075019181 | 0.00054963732 | 5.9979785e-06 | 9.8259463e-08 | 6.0504132e-06 | 6.7099642e-07 | 0.0085288431 | 0.00012232723 | 1.9169326 | 0.0091691908 | 3.0522736e-08 | 5.2345944e-10 | -0.001516827 | 0.00023305818
Re-homogenized (1000C, 1hr, post in-situ) | 24 |  |  | 6.37921 | 2707.68 | 0.7539743 | 424453000 | 7723.74 | 0.066067204 | 0.00059418141 | 6.3498459e-06 | 1.122076e-07 | 8.288365e-06 | 7.696634e-07 | 0.0070288734 | 0.00012387228 | 1.1989993 | 0.011171365 | 2.9854986e-08 | 6.1887621e-10 | -0.0011414515 | 0.00020805654
Re-homogenized (1000C, 1hr, post in-situ) | 28 |  |  | 6.37921 | 2679.1 | 0.746016 | 419973000 | 7638.84 | 0.068829916 | 0.00056075599 | 5.9436388e-06 | 1.048895e-07 | 5.2442396e-06 | 7.6155439e-07 | 0.0076428731 | 0.00012165083 | 0.69106906 | 0.010044945 | 3.0239995e-08 | 5.6250868e-10 | -0.0015505591 | 0.00022987456
Re-homogenized (1000C, 1hr, post in-situ) | 32 |  |  | 6.37921 | 2647.64 | 0.7372557 | 415042000 | 9788.29 | 0.061654477 | 7.6459745e-05 | 6.8681559e-06 | 5.5741318e-08 | 2.0785113e-09 | NaN | 0.0059634519 | 0.00012091202 | 2.0396511 | 0.0129735 | 3.1429255e-08 | 7.6118385e-10 | -0.00039632732 | 0.00011356096
Re-homogenized (1000C, 1hr, post in-situ) | 36 |  |  | 6.37921 | 2641.63 | 0.7355822 | 414100000 | 11211.5 | 0.062138819 | 7.3644292e-05 | 6.9623953e-06 | 5.3624983e-08 | 2.0470166e-11 | NaN | 0.0059472222 | 0.00012204937 | 2.1803446 | 0.013141276 | 2.9823768e-08 | 7.2473065e-10 | -4.0285187e-05 | 0.00010766176
Re-homogenized (1000C, 1hr, post in-situ) | 40 |  |  | 6.37921 | 2645.04 | 0.7365317 | 414635000 | 11607 | 0.064437837 | 7.9961636e-05 | 6.994422e-06 | 5.6294621e-08 | 3.2231752e-11 | NaN | 0.0063174971 | 0.00013774125 | 1.8685124 | 0.013901098 | 2.8702191e-08 | 7.3298806e-10 | -5.0307847e-05 | 0.00011618819
Re-homogenized (1000C, 1hr, post in-situ) | 44 |  |  | 6.37921 | 2689.64 | 0.7489509 | 421626000 | 11512.8 | 0.038346938 | 0.00050774874 | 6.7773329e-06 | 1.5816325e-07 | 6.8907985e-08 | 1.1790382e-06 | 0.0035588147 | 9.5802526e-05 | 2.8150711 | 0.017228446 | 3.3527341e-08 | 1.1054229e-09 | -0.00019748819 | 0.00015948303
Re-homogenized (1000C, 1hr, post in-situ) | 48 |  |  | 6.37921 | 2709.99 | 0.7546175 | 424816000 | 9111.58 | 0.056308497 | 0.00061321378 | 6.7614884e-06 | 1.3142192e-07 | 5.8606193e-06 | 9.1211808e-07 | 0.0058277882 | 0.0001351259 | 2.308757 | 0.014686339 | 2.7021786e-08 | 7.3296422e-10 | -4.6390826e-05 | 0.00018929217
Re-homogenized (1000C, 1hr, post in-situ) | 52 |  |  | 6.37921 | 2756.29 | 0.7675101 | 432075000 | 7473.89 | 0.054169388 | 0.0006333882 | 6.5990911e-06 | 1.3994928e-07 | 2.5430245e-06 | 1.0362532e-06 | 0.0068430716 | 0.00013840173 | 1.6617836 | 0.012886193 | 2.7508374e-08 | 6.5092914e-10 | -0.00064073438 | 0.00020489068
Re-homogenized (1000C, 1hr, post in-situ) | 56 |  |  | 6.37921 | 2606.78 | 0.7258779 | 408637000 | 137023 | 0.066373657 | 0.00080101387 | 6.3976061e-06 | 1.475474e-07 | 2.4413112e-06 | 1.0952013e-06 | 0.003544984 | 0.00020164588 | 2.5481841 | 0.035750356 | 2.4195001e-08 | 1.5577069e-09 | -0.00099512948 | 0.00027951602
Re-homogenized (1000C, 1hr, post in-situ) | 60 |  |  | 6.37921 | 2626.14 | 0.7312688 | 411671000 | 14177.1 | 0.061022569 | 0.00063711827 | 6.8268622e-06 | 1.2482195e-07 | 3.9405202e-06 | 8.8790902e-07 | 0.0051925109 | 0.00014153318 | -3.149142 | 0.017224134 | 2.6719301e-08 | 8.5178053e-10 | -0.00011400161 | 0.00019366221
Re-homogenized (1000C, 1hr, post in-situ) | 64 |  |  | 6.37921 | 2909.63 | 0.8102088 | 456112000 | 5074.79 | 0.057252807 | 0.00054278704 | 6.8218035e-06 | 1.2386745e-07 | 4.852415e-06 | 7.8657089e-07 | 0.0063631174 | 0.00011041516 | 2.9631364 | 0.01154542 | 3.2559588e-08 | 7.1447503e-10 | -0.00016488829 | 0.00018430167
Re-homogenized (1000C, 1hr, post in-situ) | 68 |  |  | 6.37921 | 2938.93 | 0.8183676 | 460704000 | 4122.3 | 0.0625399 | 0.00062787275 | 6.6851176e-06 | 1.2153647e-07 | 2.9074227e-06 | 8.7579628e-07 | 0.0064074658 | 0.00010827047 | 0.99945691 | 0.010963696 | 3.7205437e-08 | 7.8274646e-10 | -0.00060256149 | 0.00020162718
Re-homogenized (1000C, 1hr, post in-situ) | 72 |  |  | 6.37921 | 2927.01 | 0.8150484 | 458836000 | 3507.21 | 0.063298785 | 0.00071112471 | 7.0724886e-06 | 1.3162748e-07 | 7.543391e-06 | 8.9451469e-07 | 0.0065861144 | 0.00011345068 | 0.37876453 | 0.011063278 | 3.8422012e-08 | 8.23516e-10 | -0.0002229752 | 0.00019450395
Re-homogenized (1000C, 1hr, post in-situ) | 76 |  |  | 6.37921 | 2882.75 | 0.8027239 | 451898000 | 5127.29 | 0.060036091 | 0.00060831467 | 6.627647e-06 | 1.2741852e-07 | 6.6682176e-06 | 8.4948639e-07 | 0.0046496259 | 9.9875833e-05 | 1.548252 | 0.013882098 | 4.1440791e-08 | 1.1288701e-09 | -0.00042835622 | 0.00020335511
Re-homogenized (1000C, 1hr, post in-situ) | 80 |  |  | 6.37921 | 3340.73 | 0.9302519 | 523691000 | 77319.1 | 0.053415945 | 0.00077859871 | 6.9078287e-06 | 1.7246598e-07 | 5.439388e-08 | 1.2811023e-06 | 0.0020561433 | 0.00015063117 | -1.0607525 | 0.04790732 | 3.1450743e-08 | 2.8243955e-09 | -0.00019613431 | 0.0002344903
Re-homogenized (1000C, 1hr, post in-situ) | 84 |  |  | 6.37921 | 3352.28 | 0.9334681 | 525500000 | 61013.4 | 0.048933905 | 8.6420266e-05 | 6.816672e-06 | 7.7869206e-08 | 1.3441041e-10 | NaN | 0.0022337157 | 0.0001377735 | -0.13275692 | 0.040614393 | 2.8946483e-08 | 2.1840907e-09 | -0.00032035606 | 0.00012883902
Re-homogenized (1000C, 1hr, post in-situ) | 88 |  |  | 6.37921 | 3381.97 | 0.9417355 | 530156000 | 53707.9 | 0.043068875 | 0.00057452485 | 6.4202329e-06 | 1.7004512e-07 | 2.4928966e-06 | 1.1984122e-06 | 0.0025675369 | 0.00015211932 | -1.4367453 | 0.03837089 | 2.3508657e-08 | 1.6198478e-09 | -0.0006430087 | 0.00021022659
Re-homogenized (1000C, 1hr, post in-situ) | 92 |  |  | 6.37921 | 3425.27 | 0.9537927 | 536943000 | 73858 | 0.044496115 | 0.00056758062 | 7.2660187e-06 | 1.5482076e-07 | 8.0178783e-06 | 9.8169962e-07 | 0.0028501566 | 0.00011196029 | -0.32291061 | 0.039669469 | 1.7967356e-08 | NaN | 0.00033239303 | 0.00015525108
Re-homogenized (1000C, 1hr, post in-situ) | 96 |  |  | 6.37921 | 3477.5 | 0.9683366 | 545130000 | 25813.6 | 0.046955176 | 7.7867292e-05 | 6.7434243e-06 | 7.4283959e-08 | 2.3782604e-14 | NaN | 0.0035010062 | 0.00015885725 | 2.796109 | 0.028626339 | 2.3737921e-08 | 1.1953935e-09 | -0.00024691887 | 0.00011838044
Re-homogenized (1000C, 1hr, post in-situ) | 100 |  |  | 6.37921 | 3496.09 | 0.9735131 | 548044000 | 27749.1 | 0.044010074 | 0.00057535545 | 6.8605632e-06 | 1.6041631e-07 | 9.6589634e-06 | 1.0318546e-06 | 0.0031872313 | 0.00013667972 | -2.5740582 | 0.027906424 | 2.4283918e-08 | 1.2135646e-09 | -0.00026462225 | 0.00017316617
Re-homogenized (1000C, 1hr, post in-situ) | 104 |  |  | 6.37921 | 3545.64 | 0.9873107 | 555812000 | 20135 | 0.04093044 | 0.00069737911 | 6.742322e-06 | 1.8654805e-07 | 3.9000842e-08 | 1.5458742e-06 | 0.0028609097 | 0.00012478227 | 1.4562145 | 0.027765044 | 3.1485279e-08 | 1.6078395e-09 | -0.00025908081 | 0.00019719179
Re-homogenized (1000C, 1hr, post in-situ) | 108 |  |  | 6.37921 | 3567.4 | 0.9933699 | 559223000 | 30002.1 | 0.035578674 | 7.6155137e-05 | 7.1249167e-06 | 9.6918964e-08 | 2.3636131e-14 | NaN | 0.0022337126 | 0.00011182413 | -2.1121574 | 0.033041498 | 3.3296774e-08 | 2.0730668e-09 | 0.00019535265 | 0.00010817036
Re-homogenized (1000C, 1hr, post in-situ) | 112 |  |  | 6.37921 | 3496.81 | 0.9737136 | 548157000 | 412048 | 0.05238245 | 0.0010811701 | 7.4985235e-06 | 2.0954733e-07 | 8.4883941e-06 | 1.6042311e-06 | 0.0018920034 | 0.00024431852 | 1.4571854 | 0.077546831 | 2.1882043e-08 | 2.9296203e-09 | -2.8225477e-06 | 0.00022050746
Re-homogenized (1000C, 1hr, post in-situ) | 116 |  |  | 6.37921 | 2950.25 | 0.8215198 | 462478000 | 7582.2 | 0.046854962 | 0.0005755678 | 6.9896554e-06 | 1.4940786e-07 | 3.8682454e-06 | 1.021565e-06 | 0.0053055392 | 0.00011839768 | 2.0045525 | 0.014352082 | 2.9925667e-08 | 8.1329256e-10 | -0.00041192664 | 0.00017234936
Re-homogenized (1000C, 1hr, post in-situ) | 120 |  |  | 6.37921 | 3009.35 | 0.8379766 | 471744000 | 4991.28 | 0.051838228 | 0.0006275727 | 7.6483121e-06 | 1.4081108e-07 | 9.966997e-06 | 8.8206927e-07 | 0.006426411 | 0.00011578172 | 1.2715312 | 0.011581378 | 3.0699938e-08 | 6.7443004e-10 | -6.1904012e-07 | 0.00014716704
Re-homogenized (1000C, 1hr, post in-situ) | 124 |  |  | 6.37921 | 3027.71 | 0.8430891 | 474622000 | 4366.73 | 0.047529872 | 0.00057359713 | 7.0879306e-06 | 1.4367848e-07 | 6.0037449e-06 | 9.7304097e-07 | 0.0080593045 | 0.00012088426 | 0.8990886 | 0.0096226035 | 2.7766165e-08 | 4.9713029e-10 | -0.00041218344 | 0.00016120713
Re-homogenized (1000C, 1hr, post in-situ) | 128 |  |  | 6.37921 | 3023.74 | 0.8419836 | 473999000 | 3775.19 | 0.054867239 | 0.00062072148 | 7.4634373e-06 | 1.3432322e-07 | 9.2747707e-06 | 8.4319885e-07 | 0.008502015 | 0.00011615324 | 1.4984931 | 0.0088099518 | 3.1242368e-08 | 5.23603e-10 | 0.00051926506 | 0.00015652031
Re-homogenized (1000C, 1hr, post in-situ) | 132 |  |  | 6.37921 | 2991.44 | 0.8329894 | 468935000 | 6900.2 | 0.058824078 | 0.00080225619 | 6.9648813e-06 | 1.4619952e-07 | 6.1328459e-06 | 1.136441e-06 | 0.010897496 | 0.00018255627 | -1.7041422 | 0.010157008 | 2.3326947e-08 | 4.1625219e-10 | -0.00023296274 | 0.00020187067
Re-homogenized (1000C, 1hr, post in-situ) | 136 |  |  | 6.37921 | 2952.67 | 0.8221936 | 462858000 | 4749.49 | 0.04132174 | 0.00066290855 | 8.0841229e-06 | 1.7107664e-07 | 3.9787684e-06 | 1.2335111e-06 | 0.0072990444 | 0.00011709422 | 0.85232994 | 0.010233427 | 2.9816125e-08 | 5.7486835e-10 | 0.0003478436 | 0.00013126621
Re-homogenized (1000C, 1hr, post in-situ) | 140 |  |  | 6.37921 | 2889.2 | 0.8045199 | 452908000 | 4892.14 | 0.04819478 | 0.00065679447 | 6.9539215e-06 | 1.5871308e-07 | 9.0759412e-07 | 1.1839983e-06 | 0.0078543533 | 0.00013101618 | 1.092113 | 0.010620545 | 3.0050249e-08 | 6.0132099e-10 | -0.0006458763 | 0.00019073498
Re-homogenized (1000C, 1hr, post in-situ) | 144 |  |  | 6.37921 | 2825.65 | 0.7868239 | 442947000 | 11465.9 | 0.050697702 | 0.00064315372 | 6.9242086e-06 | 1.4769113e-07 | 1.4765286e-06 | 1.0992166e-06 | 0.008453844 | 0.00011833874 | 1.6349916 | 0.013843265 | 1.9581273e-08 | NaN | -0.00020033458 | 0.00018730784
Re-homogenized (1000C, 1hr, post in-situ) | 148 |  |  | 6.37921 | 2914.15 | 0.8114674 | 456819000 | 26041 | 0.059676891 | 0.00067540305 | 7.1469635e-06 | 1.3574554e-07 | 7.5777233e-06 | 8.8902005e-07 | 0.0093097115 | 0.00017275545 | 1.7313627 | 0.018118782 | 1.4047556e-08 | NaN | -0.00019637198 | 0.00018727722
Re-homogenized (1000C, 1hr, post in-situ) | 152 |  |  | 6.37921 | 2754.28 | 0.7669504 | 431758000 | 4773.12 | 0.058279962 | 0.00071553707 | 7.0059187e-06 | 1.4637301e-07 | 6.9881076e-06 | 9.8787381e-07 | 0.0061087381 | 0.00011551825 | 2.2231331 | 0.012163332 | 3.9102617e-08 | 9.2631405e-10 | -0.00019334539 | 0.00020399386
Re-homogenized (1000C, 1hr, post in-situ) | 156 |  |  | 6.37921 | 2733.49 | 0.7611613 | 428500000 | 6004.22 | 0.061067772 | 0.00070104016 | 6.9820982e-06 | 1.4025258e-07 | 5.9432552e-06 | 9.3298182e-07 | 0.0063721259 | 0.00012816593 | -3.0976451 | 0.012970679 | 3.4595025e-08 | 8.6390093e-10 | -0.00015057934 | 0.00020884892
Re-homogenized (1000C, 1hr, post in-situ) | 160 |  |  | 6.37921 | 2714.5 | 0.7558734 | 425522000 | 6407.83 | 0.057216465 | 0.00056522951 | 6.6219473e-06 | 1.2640492e-07 | 7.7200173e-06 | 8.1639224e-07 | 0.0053566157 | 0.00010869878 | 2.9570013 | 0.013067527 | 3.4266954e-08 | 8.598945e-10 | -0.0007720921 | 0.00019221593
Re-homogenized (1000C, 1hr, post in-situ) | 164 |  |  | 6.37921 | 2686.93 | 0.7481963 | 421201000 | 14822.3 | 0.054424823 | 0.00057275393 | 6.922503e-06 | 1.3076685e-07 | 8.1637513e-06 | 8.3706087e-07 | 0.0045529152 | 0.00012778998 | -2.8170277 | 0.01791776 | 2.7198542e-08 | 9.110773e-10 | 6.2943847e-05 | 0.00017439395
Re-homogenized (1000C, 1hr, post in-situ) | 168 |  |  | 6.37921 | 2728.17 | 0.7596799 | 427666000 | 10127.3 | 0.060875374 | 0.00083137814 | 6.3908081e-06 | 1.7918546e-07 | 6.419902e-06 | 1.1774997e-06 | 5.5277372e-09 | NaN | 6.2831558 | 191520.1 | 5.0000341e-09 | NaN | -0.0010248162 | 0.00031081373
Re-homogenized (1000C, 1hr, post in-situ) | 172 |  |  | 6.37921 | 2689.63 | 0.7489481 | 421624000 | 24568.1 | 0.066498552 | 0.00066181864 | 7.1513464e-06 | 1.2267114e-07 | 1.1942645e-05 | 7.3739985e-07 | 0.004847086 | 0.00018023944 | -2.5692066 | 0.023404591 | 2.0905474e-08 | 8.7866368e-10 | 0.00026669893 | 0.00018475607
Re-homogenized (1000C, 1hr, post in-situ) | 176 |  |  | 6.37921 | 2698.6 | 0.7514459 | 423030000 | 36868.5 | 0.061953458 | 0.00061635688 | 6.6117792e-06 | 1.2616682e-07 | 7.1263849e-06 | 8.3000138e-07 | 0.0058250296 | 0.00014327517 | -2.8909353 | 0.024178473 | 1.6425472e-08 | NaN | -0.00037836419 | 0.00020844534
Re-homogenized (1000C, 1hr, post in-situ) | 180 |  |  | 6.37921 | 2654.38 | 0.7391325 | 416098000 | 78080.9 | 0.065968937 | 0.00061336053 | 6.7525407e-06 | 1.1532335e-07 | 6.485218e-06 | 7.7009699e-07 | 0.0063746142 | 0.00019999394 | -2.5566124 | 0.030592667 | 1.182975e-08 | NaN | -0.00039677916 | 0.00019579704
Re-homogenized (1000C, 1hr, post in-situ) | 184 |  |  | 6.37921 | 2662.52 | 0.7413991 | 417374000 | 41337.4 | 0.043714417 | 0.00056392732 | 6.6118666e-06 | 1.5561632e-07 | 2.2712446e-06 | 1.1425787e-06 | 0.0026341455 | 0.00014020911 | 2.408503 | 0.03330919 | 2.42842e-08 | 1.475147e-09 | -0.00010371498 | 0.00018395625
Re-homogenized (1000C, 1hr, post in-situ) | 188 |  |  | 6.37921 | 2727.59 | 0.7595184 | 427575000 | 15512.4 | 0.058296713 | 0.00058680987 | 6.8040719e-06 | 1.2729866e-07 | 8.8276013e-06 | 8.0385959e-07 | 0.0046059473 | 0.0001406179 | -2.9294147 | 0.019407839 | 2.5481919e-08 | 9.1699593e-10 | -4.0236997e-05 | 0.00018711526
Random Solid Solution SAW | 0 | 14 |  |  | 2560.351 | 0.7812729
Random Solid Solution SAW | 1 | 15 |  |  | 2551.02 | 0.7784257
Random Solid Solution SAW | 2 | 16 |  |  | 2539.913 | 0.7750363
Random Solid Solution SAW | 3 | 17 |  |  | 2528.902 | 0.7716763
Random Solid Solution SAW | 4 | 18 |  |  | 2519.798 | 0.7688985
Random Solid Solution SAW | 5 | 19 |  |  | 2508.961 | 0.7655914
Random Solid Solution SAW | 6 | 20 |  |  | 2500 | 0.7628571
Random Solid Solution SAW | 7 | 21 |  |  | 2489.331 | 0.7596017
Random Solid Solution SAW | 8 | 22 |  |  | 2480.51 | 0.75691
Random Solid Solution SAW | 9 | 23 |  |  | 2471.751 | 0.7542373
Random Solid Solution SAW | 10 | 24 |  |  | 2464.789 | 0.7521127
Random Solid Solution SAW | 11 | 25 |  |  | 2456.14 | 0.7494737
Random Solid Solution SAW | 12 | 26 |  |  | 2449.265 | 0.7473758
Random Solid Solution SAW | 13 | 27 |  |  | 2442.428 | 0.7452896
Random Solid Solution SAW | 14 | 28 |  |  | 2437.326 | 0.7437326
Random Solid Solution SAW | 15 | 29 |  |  | 2432.245 | 0.7421821
Random Solid Solution SAW | 16 | 30 |  |  | 2427.184 | 0.740638
Random Solid Solution SAW | 17 | 31 |  |  | 2423.823 | 0.7396122
Random Solid Solution SAW | 18 | 32 |  |  | 2420.47 | 0.7385892
Random Solid Solution SAW | 19 | 33 |  |  | 2417.127 | 0.7375691
Random Solid Solution SAW | 20 | 34 |  |  | 2415.459 | 0.73706
Random Solid Solution SAW | 21 | 35 |  |  | 2415.459 | 0.73706
Random Solid Solution SAW | 22 | 36 |  |  | 2415.459 | 0.73706
Random Solid Solution SAW | 23 | 37 |  |  | 2415.459 | 0.73706
Random Solid Solution SAW | 24 | 38 |  |  | 2417.127 | 0.7375691
Random Solid Solution SAW | 25 | 39 |  |  | 2418.798 | 0.7380788
Random Solid Solution SAW | 26 | 40 |  |  | 2420.47 | 0.7385892
Random Solid Solution SAW | 27 | 41 |  |  | 2423.823 | 0.7396122
Random Solid Solution SAW | 28 | 42 |  |  | 2428.869 | 0.741152
Random Solid Solution SAW | 29 | 43 |  |  | 2433.936 | 0.7426982
Random Solid Solution SAW | 30 | 44 |  |  | 2439.024 | 0.7442509
Random Solid Solution SAW | 31 | 45 |  |  | 2444.134 | 0.7458101
Random Solid Solution SAW | 32 | 46 |  |  | 2450.98 | 0.7478992
Random Solid Solution SAW | 33 | 47 |  |  | 2457.865 | 0.75
Random Solid Solution SAW | 34 | 48 |  |  | 2466.526 | 0.7526427
Random Solid Solution SAW | 35 | 49 |  |  | 2473.498 | 0.7547703
Random Solid Solution SAW | 36 | 50 |  |  | 2482.27 | 0.7574468
Random Solid Solution SAW | 37 | 51 |  |  | 2492.877 | 0.7606838
Random Solid Solution SAW | 38 | 52 |  |  | 2501.787 | 0.7634024
Random Solid Solution SAW | 39 | 53 |  |  | 2510.76 | 0.7661406
Random Solid Solution SAW | 40 | 54 |  |  | 2521.614 | 0.7694524
Random Solid Solution SAW | 41 | 55 |  |  | 2532.562 | 0.7727931
Random Solid Solution SAW | 42 | 56 |  |  | 2541.757 | 0.7755991
Random Solid Solution SAW | 43 | 57 |  |  | 2552.881 | 0.7789934
Random Solid Solution SAW | 44 | 58 |  |  | 2562.225 | 0.7818448
Random Solid Solution SAW | 45 | 59 |  |  | 2573.529 | 0.7852941
Random Solid Solution SAW | 46 | 60 |  |  | 2583.026 | 0.7881919
Random Solid Solution SAW | 47 | 61 |  |  | 2592.593 | 0.7911111
Random Solid Solution SAW | 48 | 62 |  |  | 2602.23 | 0.794052
Random Solid Solution SAW | 49 | 63 |  |  | 2609.993 | 0.7964206
Random Solid Solution SAW | 50 | 64 |  |  | 2617.801 | 0.7988033
Random Solid Solution SAW | 51 | 65 |  |  | 2623.688 | 0.8005997
Random Solid Solution SAW | 52 | 66 |  |  | 2627.628 | 0.8018018
Random Solid Solution SAW | 53 | 67 |  |  | 2631.579 | 0.8030075
Random Solid Solution SAW | 54 | 68 |  |  | 2633.559 | 0.8036117
Random Solid Solution SAW | 55 | 69 |  |  | 2633.559 | 0.8036117
Random Solid Solution SAW | 56 | 70 |  |  | 2631.579 | 0.8030075
Random Solid Solution SAW | 57 | 71 |  |  | 2627.628 | 0.8018018
Random Solid Solution SAW | 58 | 72 |  |  | 2621.723 | 0.8
Random Solid Solution SAW | 59 | 73 |  |  | 2613.891 | 0.7976102
Random Solid Solution SAW | 60 | 74 |  |  | 2604.167 | 0.7946429
Random Solid Solution SAW | 61 | 75 |  |  | 2594.514 | 0.7916976
Random Solid Solution SAW | 62 | 76 |  |  | 2584.934 | 0.788774
Random Solid Solution SAW | 63 | 77 |  |  | 2573.529 | 0.7852941
Random Solid Solution SAW | 64 | 78 |  |  | 2562.225 | 0.7818448
Random Solid Solution SAW | 65 | 79 |  |  | 2549.162 | 0.7778587
Random Solid Solution SAW | 66 | 80 |  |  | 2538.071 | 0.7744743
Random Solid Solution SAW | 67 | 81 |  |  | 2527.076 | 0.7711191
Random Solid Solution SAW | 68 | 82 |  |  | 2516.175 | 0.767793
Random Solid Solution SAW | 69 | 83 |  |  | 2507.163 | 0.765043
Random Solid Solution SAW | 70 | 84
Random Solid Solution SAW | 71 | 85
Random Solid Solution SAW | 72 | 86
Random Solid Solution SAW | 73 | 87
Random Solid Solution SAW | 74 | 88
Random Solid Solution SAW | 75 | 89
Random Solid Solution SAW | 76 | 90
Random Solid Solution SAW | 77 | 91
Random Solid Solution SAW | 78 | 92
Random Solid Solution SAW | 79 | 93
Random Solid Solution SAW | 80 | 94
Random Solid Solution SAW | 81 | 95
Random Solid Solution SAW | 82 | 96
Random Solid Solution SAW | 83 | 97
Random Solid Solution SAW | 84 | 98
Random Solid Solution SAW | 85 | 99
Random Solid Solution SAW | 86 | 100
Random Solid Solution SAW | 87 | 101
Random Solid Solution SAW | 88 | 102
Random Solid Solution SAW | 89 | 103
Random Solid Solution SAW | 90 | 104
Random Solid Solution SAW | 91 | 105 |  |  | 2517.986 | 0.7683453
Random Solid Solution SAW | 92 | 106 |  |  | 2528.902 | 0.7716763
Random Solid Solution SAW | 93 | 107 |  |  | 2539.913 | 0.7750363
Random Solid Solution SAW | 94 | 108 |  |  | 2552.881 | 0.7789934
Random Solid Solution SAW | 95 | 109 |  |  | 2565.982 | 0.7829912
Random Solid Solution SAW | 96 | 110 |  |  | 2579.219 | 0.7870302
Random Solid Solution SAW | 97 | 111 |  |  | 2592.593 | 0.7911111
Random Solid Solution SAW | 98 | 112 |  |  | 2604.167 | 0.7946429
Random Solid Solution SAW | 99 | 113 |  |  | 2617.801 | 0.7988033
Random Solid Solution SAW | 100 | 114 |  |  | 2631.579 | 0.8030075
Random Solid Solution SAW | 101 | 115 |  |  | 2643.505 | 0.8066465
Random Solid Solution SAW | 102 | 116 |  |  | 2655.539 | 0.8103187
Random Solid Solution SAW | 103 | 117 |  |  | 2667.683 | 0.8140244
Random Solid Solution SAW | 104 | 118 |  |  | 2677.888 | 0.8171385
Random Solid Solution SAW | 105 | 119 |  |  | 2688.172 | 0.8202765
Random Solid Solution SAW | 106 | 120 |  |  | 2696.456 | 0.8228043
Random Solid Solution SAW | 107 | 121 |  |  | 2704.791 | 0.8253478
Random Solid Solution SAW | 108 | 122 |  |  | 2711.077 | 0.8272657
Random Solid Solution SAW | 109 | 123 |  |  | 2715.283 | 0.8285493
Random Solid Solution SAW | 110 | 124 |  |  | 2719.503 | 0.8298368
Random Solid Solution SAW | 111 | 125 |  |  | 2721.617 | 0.8304821
Random Solid Solution SAW | 112 | 126 |  |  | 2721.617 | 0.8304821
Random Solid Solution SAW | 113 | 127 |  |  | 2719.503 | 0.8298368
Random Solid Solution SAW | 114 | 128 |  |  | 2717.391 | 0.8291925
Random Solid Solution SAW | 115 | 129 |  |  | 2711.077 | 0.8272657
Random Solid Solution SAW | 116 | 130 |  |  | 2706.883 | 0.8259861
Random Solid Solution SAW | 117 | 131 |  |  | 2698.535 | 0.8234387
Random Solid Solution SAW | 118 | 132 |  |  | 2690.238 | 0.820907
Random Solid Solution SAW | 119 | 133 |  |  | 2681.992 | 0.8183908
Random Solid Solution SAW | 120 | 134 |  |  | 2671.756 | 0.8152672
Random Solid Solution SAW | 121 | 135 |  |  | 2661.597 | 0.8121673
Random Solid Solution SAW | 122 | 136 |  |  | 2649.508 | 0.8084784
Random Solid Solution SAW | 123 | 137 |  |  | 2639.517 | 0.8054299
Random Solid Solution SAW | 124 | 138 |  |  | 2627.628 | 0.8018018
Random Solid Solution SAW | 125 | 139 |  |  | 2615.845 | 0.7982063
Random Solid Solution SAW | 126 | 140 |  |  | 2602.23 | 0.794052
Random Solid Solution SAW | 127 | 141 |  |  | 2590.674 | 0.7905255
Random Solid Solution SAW | 128 | 142 |  |  | 2579.219 | 0.7870302
Random Solid Solution SAW | 129 | 143 |  |  | 2567.865 | 0.7835657
Random Solid Solution SAW | 130 | 144 |  |  | 2556.611 | 0.7801315
Random Solid Solution SAW | 131 | 145 |  |  | 2545.455 | 0.7767273
Random Solid Solution SAW | 132 | 146 |  |  | 2534.395 | 0.7733526
Random Solid Solution SAW | 133 | 147 |  |  | 2523.432 | 0.7700072
Random Solid Solution SAW | 134 | 148 |  |  | 2514.368 | 0.7672414
Random Solid Solution SAW | 135 | 149 |  |  | 2505.369 | 0.7644953
Random Solid Solution SAW | 136 | 150 |  |  | 2498.216 | 0.7623126
Random Solid Solution SAW | 137 | 151 |  |  | 2491.103 | 0.7601423
Random Solid Solution SAW | 138 | 152 |  |  | 2484.031 | 0.7579844
Random Solid Solution SAW | 139 | 153 |  |  | 2476.999 | 0.7558386
Random Solid Solution SAW | 140 | 154 |  |  | 2473.498 | 0.7547703
Random Solid Solution SAW | 141 | 155 |  |  | 2468.265 | 0.7531735
Random Solid Solution SAW | 142 | 156 |  |  | 2464.789 | 0.7521127
Random Solid Solution SAW | 143 | 157 |  |  | 2463.054 | 0.7515834
Random Solid Solution SAW | 144 | 158 |  |  | 2461.322 | 0.7510549
Random Solid Solution SAW | 145 | 159 |  |  | 2461.322 | 0.7510549
Random Solid Solution SAW | 146 | 160 |  |  | 2461.322 | 0.7510549
Random Solid Solution SAW | 147 | 161 |  |  | 2463.054 | 0.7515834
Random Solid Solution SAW | 148 | 162 |  |  | 2464.789 | 0.7521127
Random Solid Solution SAW | 149 | 163 |  |  | 2468.265 | 0.7531735
Random Solid Solution SAW | 150 | 164 |  |  | 2471.751 | 0.7542373
Random Solid Solution SAW | 151 | 165 |  |  | 2476.999 | 0.7558386
Random Solid Solution SAW | 152 | 166 |  |  | 2484.031 | 0.7579844
Random Solid Solution SAW | 153 | 167 |  |  | 2489.331 | 0.7596017
Random Solid Solution SAW | 154 | 168 |  |  | 2498.216 | 0.7623126
Random Solid Solution SAW | 155 | 169 |  |  | 2505.369 | 0.7644953
Random Solid Solution SAW | 156 | 170 |  |  | 2514.368 | 0.7672414
Random Solid Solution SAW | 157 | 171 |  |  | 2523.432 | 0.7700072
Random Solid Solution SAW | 158 | 172 |  |  | 2534.395 | 0.7733526
Random Solid Solution SAW | 159 | 173 |  |  | 2543.605 | 0.7761628
Random Solid Solution SAW | 160 | 174 |  |  | 2554.745 | 0.779562
Random Solid Solution SAW | 161 | 175 |  |  | 2565.982 | 0.7829912
Random Solid Solution SAW | 162 | 176 |  |  | 2575.423 | 0.785872
Random Solid Solution SAW | 163 | 177 |  |  | 2586.844 | 0.789357
Random Solid Solution SAW | 164 | 178 |  |  | 2596.439 | 0.7922849
Random Solid Solution SAW | 165 | 179 |  |  | 2606.106 | 0.7952345
Random Solid Solution SAW | 166 | 180 |  |  | 2613.891 | 0.7976102
Random Solid Solution SAW | 167 | 0
Random Solid Solution SAW | 168 | 1
Random Solid Solution SAW | 169 | 2
Random Solid Solution SAW | 170 | 3
Random Solid Solution SAW | 171 | 4
Random Solid Solution SAW | 172 | 5
Random Solid Solution SAW | 173 | 6
Random Solid Solution SAW | 174 | 7
Random Solid Solution SAW | 175 | 8
Random Solid Solution SAW | 176 | 9
Random Solid Solution SAW | 177 | 10
Random Solid Solution SAW | 178 | 11
Random Solid Solution SAW | 179 | 12
Random Solid Solution SAW | 180 | 13
Random Solid Solution PSAW | 0 | 14
Random Solid Solution PSAW | 1 | 15
Random Solid Solution PSAW | 2 | 16
Random Solid Solution PSAW | 3 | 17
Random Solid Solution PSAW | 4 | 18
Random Solid Solution PSAW | 5 | 19
Random Solid Solution PSAW | 6 | 20
Random Solid Solution PSAW | 7 | 21
Random Solid Solution PSAW | 8 | 22
Random Solid Solution PSAW | 9 | 23
Random Solid Solution PSAW | 10 | 24
Random Solid Solution PSAW | 11 | 25
Random Solid Solution PSAW | 12 | 26
Random Solid Solution PSAW | 13 | 27
Random Solid Solution PSAW | 14 | 28
Random Solid Solution PSAW | 15 | 29
Random Solid Solution PSAW | 16 | 30
Random Solid Solution PSAW | 17 | 31
Random Solid Solution PSAW | 18 | 32
Random Solid Solution PSAW | 19 | 33
Random Solid Solution PSAW | 20 | 34
Random Solid Solution PSAW | 21 | 35
Random Solid Solution PSAW | 22 | 36
Random Solid Solution PSAW | 23 | 37
Random Solid Solution PSAW | 24 | 38
Random Solid Solution PSAW | 25 | 39
Random Solid Solution PSAW | 26 | 40
Random Solid Solution PSAW | 27 | 41
Random Solid Solution PSAW | 28 | 42
Random Solid Solution PSAW | 29 | 43
Random Solid Solution PSAW | 30 | 44
Random Solid Solution PSAW | 31 | 45
Random Solid Solution PSAW | 32 | 46
Random Solid Solution PSAW | 33 | 47
Random Solid Solution PSAW | 34 | 48
Random Solid Solution PSAW | 35 | 49
Random Solid Solution PSAW | 36 | 50
Random Solid Solution PSAW | 37 | 51
Random Solid Solution PSAW | 38 | 52
Random Solid Solution PSAW | 39 | 53
Random Solid Solution PSAW | 40 | 54
Random Solid Solution PSAW | 41 | 55
Random Solid Solution PSAW | 42 | 56
Random Solid Solution PSAW | 43 | 57
Random Solid Solution PSAW | 44 | 58
Random Solid Solution PSAW | 45 | 59
Random Solid Solution PSAW | 46 | 60
Random Solid Solution PSAW | 47 | 61
Random Solid Solution PSAW | 48 | 62
Random Solid Solution PSAW | 49 | 63
Random Solid Solution PSAW | 50 | 64
Random Solid Solution PSAW | 51 | 65
Random Solid Solution PSAW | 52 | 66
Random Solid Solution PSAW | 53 | 67
Random Solid Solution PSAW | 54 | 68
Random Solid Solution PSAW | 55 | 69
Random Solid Solution PSAW | 56 | 70
Random Solid Solution PSAW | 57 | 71
Random Solid Solution PSAW | 58 | 72
Random Solid Solution PSAW | 59 | 73
Random Solid Solution PSAW | 60 | 74
Random Solid Solution PSAW | 61 | 75
Random Solid Solution PSAW | 62 | 76
Random Solid Solution PSAW | 63 | 77
Random Solid Solution PSAW | 64 | 78
Random Solid Solution PSAW | 65 | 79
Random Solid Solution PSAW | 66 | 80
Random Solid Solution PSAW | 67 | 81
Random Solid Solution PSAW | 68 | 82
Random Solid Solution PSAW | 69 | 83
Random Solid Solution PSAW | 70 | 84 |  |  | 3012.048 | 0.919105
Random Solid Solution PSAW | 71 | 85 |  |  | 3025.065 | 0.9230769
Random Solid Solution PSAW | 72 | 86 |  |  | 3038.194 | 0.9270833
Random Solid Solution PSAW | 73 | 87 |  |  | 3048.78 | 0.9303136
Random Solid Solution PSAW | 74 | 88 |  |  | 3062.117 | 0.9343832
Random Solid Solution PSAW | 75 | 89 |  |  | 3075.571 | 0.9384886
Random Solid Solution PSAW | 76 | 90 |  |  | 3089.144 | 0.9426302
Random Solid Solution PSAW | 77 | 91 |  |  | 3102.837 | 0.9468085
Random Solid Solution PSAW | 78 | 92 |  |  | 3116.652 | 0.951024
Random Solid Solution PSAW | 79 | 93 |  |  | 3130.59 | 0.9552773
Random Solid Solution PSAW | 80 | 94 |  |  | 3144.654 | 0.9595687
Random Solid Solution PSAW | 81 | 95 |  |  | 3158.845 | 0.9638989
Random Solid Solution PSAW | 82 | 96 |  |  | 3173.164 | 0.9682684
Random Solid Solution PSAW | 83 | 97 |  |  | 3184.713 | 0.9717925
Random Solid Solution PSAW | 84 | 98 |  |  | 3199.269 | 0.976234
Random Solid Solution PSAW | 85 | 99 |  |  | 3211.009 | 0.9798165
Random Solid Solution PSAW | 86 | 100 |  |  | 3222.836 | 0.9834254
Random Solid Solution PSAW | 87 | 101 |  |  | 3234.75 | 0.987061
Random Solid Solution PSAW | 88 | 102 |  |  | 3243.744 | 0.9898054
Random Solid Solution PSAW | 89 | 103 |  |  | 3252.788 | 0.9925651
Random Solid Solution PSAW | 90 | 104 |  |  | 3258.845 | 0.9944134
Random Solid Solution PSAW | 91 | 105 |  |  | 3264.925 | 0.9962687
Random Solid Solution PSAW | 92 | 106 |  |  | 3271.028 | 0.9981308
Random Solid Solution PSAW | 93 | 107 |  |  | 3274.088 | 0.9990645
Random Solid Solution PSAW | 94 | 108 |  |  | 3277.154 | 1
Random Solid Solution PSAW | 95 | 109
Random Solid Solution PSAW | 96 | 110
Random Solid Solution PSAW | 97 | 111
Random Solid Solution PSAW | 98 | 112
Random Solid Solution PSAW | 99 | 113
Random Solid Solution PSAW | 100 | 114
Random Solid Solution PSAW | 101 | 115
Random Solid Solution PSAW | 102 | 116
Random Solid Solution PSAW | 103 | 117
Random Solid Solution PSAW | 104 | 118
Random Solid Solution PSAW | 105 | 119
Random Solid Solution PSAW | 106 | 120
Random Solid Solution PSAW | 107 | 121
Random Solid Solution PSAW | 108 | 122
Random Solid Solution PSAW | 109 | 123
Random Solid Solution PSAW | 110 | 124
Random Solid Solution PSAW | 111 | 125
Random Solid Solution PSAW | 112 | 126
Random Solid Solution PSAW | 113 | 127
Random Solid Solution PSAW | 114 | 128
Random Solid Solution PSAW | 115 | 129
Random Solid Solution PSAW | 116 | 130
Random Solid Solution PSAW | 117 | 131
Random Solid Solution PSAW | 118 | 132
Random Solid Solution PSAW | 119 | 133
Random Solid Solution PSAW | 120 | 134
Random Solid Solution PSAW | 121 | 135
Random Solid Solution PSAW | 122 | 136
Random Solid Solution PSAW | 123 | 137
Random Solid Solution PSAW | 124 | 138
Random Solid Solution PSAW | 125 | 139
Random Solid Solution PSAW | 126 | 140
Random Solid Solution PSAW | 127 | 141
Random Solid Solution PSAW | 128 | 142
Random Solid Solution PSAW | 129 | 143
Random Solid Solution PSAW | 130 | 144
Random Solid Solution PSAW | 131 | 145
Random Solid Solution PSAW | 132 | 146
Random Solid Solution PSAW | 133 | 147
Random Solid Solution PSAW | 134 | 148
Random Solid Solution PSAW | 135 | 149
Random Solid Solution PSAW | 136 | 150
Random Solid Solution PSAW | 137 | 151
Random Solid Solution PSAW | 138 | 152
Random Solid Solution PSAW | 139 | 153
Random Solid Solution PSAW | 140 | 154
Random Solid Solution PSAW | 141 | 155
Random Solid Solution PSAW | 142 | 156
Random Solid Solution PSAW | 143 | 157
Random Solid Solution PSAW | 144 | 158
Random Solid Solution PSAW | 145 | 159
Random Solid Solution PSAW | 146 | 160
Random Solid Solution PSAW | 147 | 161
Random Solid Solution PSAW | 148 | 162
Random Solid Solution PSAW | 149 | 163
Random Solid Solution PSAW | 150 | 164
Random Solid Solution PSAW | 151 | 165
Random Solid Solution PSAW | 152 | 166
Random Solid Solution PSAW | 153 | 167
Random Solid Solution PSAW | 154 | 168
Random Solid Solution PSAW | 155 | 169
Random Solid Solution PSAW | 156 | 170
Random Solid Solution PSAW | 157 | 171
Random Solid Solution PSAW | 158 | 172
Random Solid Solution PSAW | 159 | 173
Random Solid Solution PSAW | 160 | 174
Random Solid Solution PSAW | 161 | 175
Random Solid Solution PSAW | 162 | 176
Random Solid Solution PSAW | 163 | 177
Random Solid Solution PSAW | 164 | 178
Random Solid Solution PSAW | 165 | 179
Random Solid Solution PSAW | 166 | 180
Random Solid Solution PSAW | 167 | 0
Random Solid Solution PSAW | 168 | 1
Random Solid Solution PSAW | 169 | 2
Random Solid Solution PSAW | 170 | 3
Random Solid Solution PSAW | 171 | 4
Random Solid Solution PSAW | 172 | 5
Random Solid Solution PSAW | 173 | 6
Random Solid Solution PSAW | 174 | 7
Random Solid Solution PSAW | 175 | 8
Random Solid Solution PSAW | 176 | 9
Random Solid Solution PSAW | 177 | 10
Random Solid Solution PSAW | 178 | 11
Random Solid Solution PSAW | 179 | 12
Random Solid Solution PSAW | 180 | 13
Thermally Equilibrated SAW | 0 | 14 |  |  | 2482.27 | 0.7574468
Thermally Equilibrated SAW | 1 | 15 |  |  | 2471.751 | 0.7542373
Thermally Equilibrated SAW | 2 | 16 |  |  | 2459.592 | 0.7505271
Thermally Equilibrated SAW | 3 | 17 |  |  | 2449.265 | 0.7473758
Thermally Equilibrated SAW | 4 | 18 |  |  | 2439.024 | 0.7442509
Thermally Equilibrated SAW | 5 | 19 |  |  | 2427.184 | 0.740638
Thermally Equilibrated SAW | 6 | 20 |  |  | 2417.127 | 0.7375691
Thermally Equilibrated SAW | 7 | 21 |  |  | 2407.153 | 0.7345254
Thermally Equilibrated SAW | 8 | 22 |  |  | 2397.26 | 0.7315068
Thermally Equilibrated SAW | 9 | 23 |  |  | 2387.449 | 0.728513
Thermally Equilibrated SAW | 10 | 24 |  |  | 2379.334 | 0.7260367
Thermally Equilibrated SAW | 11 | 25 |  |  | 2371.274 | 0.7235772
Thermally Equilibrated SAW | 12 | 26 |  |  | 2363.268 | 0.7211344
Thermally Equilibrated SAW | 13 | 27 |  |  | 2356.902 | 0.7191919
Thermally Equilibrated SAW | 14 | 28 |  |  | 2350.571 | 0.7172599
Thermally Equilibrated SAW | 15 | 29 |  |  | 2345.845 | 0.7158177
Thermally Equilibrated SAW | 16 | 30 |  |  | 2341.137 | 0.7143813
Thermally Equilibrated SAW | 17 | 31 |  |  | 2336.449 | 0.7129506
Thermally Equilibrated SAW | 18 | 32 |  |  | 2333.333 | 0.712
Thermally Equilibrated SAW | 19 | 33 |  |  | 2330.226 | 0.7110519
Thermally Equilibrated SAW | 20 | 34 |  |  | 2328.676 | 0.7105788
Thermally Equilibrated SAW | 21 | 35 |  |  | 2327.128 | 0.7101064
Thermally Equilibrated SAW | 22 | 36 |  |  | 2327.128 | 0.7101064
Thermally Equilibrated SAW | 23 | 37 |  |  | 2327.128 | 0.7101064
Thermally Equilibrated SAW | 24 | 38 |  |  | 2328.676 | 0.7105788
Thermally Equilibrated SAW | 25 | 39 |  |  | 2330.226 | 0.7110519
Thermally Equilibrated SAW | 26 | 40 |  |  | 2333.333 | 0.712
Thermally Equilibrated SAW | 27 | 41 |  |  | 2336.449 | 0.7129506
Thermally Equilibrated SAW | 28 | 42 |  |  | 2341.137 | 0.7143813
Thermally Equilibrated SAW | 29 | 43 |  |  | 2345.845 | 0.7158177
Thermally Equilibrated SAW | 30 | 44 |  |  | 2352.151 | 0.7177419
Thermally Equilibrated SAW | 31 | 45 |  |  | 2358.491 | 0.7196765
Thermally Equilibrated SAW | 32 | 46 |  |  | 2364.865 | 0.7216216
Thermally Equilibrated SAW | 33 | 47 |  |  | 2372.881 | 0.7240678
Thermally Equilibrated SAW | 34 | 48 |  |  | 2380.952 | 0.7265306
Thermally Equilibrated SAW | 35 | 49 |  |  | 2389.078 | 0.7290102
Thermally Equilibrated SAW | 36 | 50 |  |  | 2398.903 | 0.7320082
Thermally Equilibrated SAW | 37 | 51 |  |  | 2408.809 | 0.735031
Thermally Equilibrated SAW | 38 | 52 |  |  | 2418.798 | 0.7380788
Thermally Equilibrated SAW | 39 | 53 |  |  | 2428.869 | 0.741152
Thermally Equilibrated SAW | 40 | 54 |  |  | 2439.024 | 0.7442509
Thermally Equilibrated SAW | 41 | 55 |  |  | 2450.98 | 0.7478992
Thermally Equilibrated SAW | 42 | 56 |  |  | 2461.322 | 0.7510549
Thermally Equilibrated SAW | 43 | 57 |  |  | 2473.498 | 0.7547703
Thermally Equilibrated SAW | 44 | 58 |  |  | 2484.031 | 0.7579844
Thermally Equilibrated SAW | 45 | 59 |  |  | 2494.654 | 0.7612259
Thermally Equilibrated SAW | 46 | 60 |  |  | 2505.369 | 0.7644953
Thermally Equilibrated SAW | 47 | 61 |  |  | 2516.175 | 0.767793
Thermally Equilibrated SAW | 48 | 62 |  |  | 2525.253 | 0.7705628
Thermally Equilibrated SAW | 49 | 63 |  |  | 2534.395 | 0.7733526
Thermally Equilibrated SAW | 50 | 64 |  |  | 2541.757 | 0.7755991
Thermally Equilibrated SAW | 51 | 65 |  |  | 2549.162 | 0.7778587
Thermally Equilibrated SAW | 52 | 66 |  |  | 2552.881 | 0.7789934
Thermally Equilibrated SAW | 53 | 67 |  |  | 2556.611 | 0.7801315
Thermally Equilibrated SAW | 54 | 68 |  |  | 2558.48 | 0.7807018
Thermally Equilibrated SAW | 55 | 69 |  |  | 2558.48 | 0.7807018
Thermally Equilibrated SAW | 56 | 70 |  |  | 2556.611 | 0.7801315
Thermally Equilibrated SAW | 57 | 71 |  |  | 2551.02 | 0.7784257
Thermally Equilibrated SAW | 58 | 72 |  |  | 2543.605 | 0.7761628
Thermally Equilibrated SAW | 59 | 73 |  |  | 2536.232 | 0.773913
Thermally Equilibrated SAW | 60 | 74 |  |  | 2527.076 | 0.7711191
Thermally Equilibrated SAW | 61 | 75 |  |  | 2516.175 | 0.767793
Thermally Equilibrated SAW | 62 | 76 |  |  | 2503.577 | 0.7639485
Thermally Equilibrated SAW | 63 | 77 |  |  | 2492.877 | 0.7606838
Thermally Equilibrated SAW | 64 | 78 |  |  | 2480.51 | 0.75691
Thermally Equilibrated SAW | 65 | 79 |  |  | 2466.526 | 0.7526427
Thermally Equilibrated SAW | 66 | 80 |  |  | 2454.418 | 0.7489481
Thermally Equilibrated SAW | 67 | 81 |  |  | 2442.428 | 0.7452896
Thermally Equilibrated SAW | 68 | 82 |  |  | 2432.245 | 0.7421821
Thermally Equilibrated SAW | 69 | 83 |  |  | 2420.47 | 0.7385892
Thermally Equilibrated SAW | 70 | 84
Thermally Equilibrated SAW | 71 | 85
Thermally Equilibrated SAW | 72 | 86
Thermally Equilibrated SAW | 73 | 87
Thermally Equilibrated SAW | 74 | 88
Thermally Equilibrated SAW | 75 | 89
Thermally Equilibrated SAW | 76 | 90
Thermally Equilibrated SAW | 77 | 91
Thermally Equilibrated SAW | 78 | 92
Thermally Equilibrated SAW | 79 | 93
Thermally Equilibrated SAW | 80 | 94
Thermally Equilibrated SAW | 81 | 95
Thermally Equilibrated SAW | 82 | 96
Thermally Equilibrated SAW | 83 | 97
Thermally Equilibrated SAW | 84 | 98
Thermally Equilibrated SAW | 85 | 99
Thermally Equilibrated SAW | 86 | 100
Thermally Equilibrated SAW | 87 | 101
Thermally Equilibrated SAW | 88 | 102
Thermally Equilibrated SAW | 89 | 103
Thermally Equilibrated SAW | 90 | 104
Thermally Equilibrated SAW | 91 | 105 |  |  | 2430.556 | 0.7416667
Thermally Equilibrated SAW | 92 | 106 |  |  | 2442.428 | 0.7452896
Thermally Equilibrated SAW | 93 | 107 |  |  | 2454.418 | 0.7489481
Thermally Equilibrated SAW | 94 | 108 |  |  | 2468.265 | 0.7531735
Thermally Equilibrated SAW | 95 | 109 |  |  | 2480.51 | 0.75691
Thermally Equilibrated SAW | 96 | 110 |  |  | 2494.654 | 0.7612259
Thermally Equilibrated SAW | 97 | 111 |  |  | 2508.961 | 0.7655914
Thermally Equilibrated SAW | 98 | 112 |  |  | 2523.432 | 0.7700072
Thermally Equilibrated SAW | 99 | 113 |  |  | 2536.232 | 0.773913
Thermally Equilibrated SAW | 100 | 114 |  |  | 2551.02 | 0.7784257
Thermally Equilibrated SAW | 101 | 115 |  |  | 2564.103 | 0.7824176
Thermally Equilibrated SAW | 102 | 116 |  |  | 2577.32 | 0.7864507
Thermally Equilibrated SAW | 103 | 117 |  |  | 2590.674 | 0.7905255
Thermally Equilibrated SAW | 104 | 118 |  |  | 2602.23 | 0.794052
Thermally Equilibrated SAW | 105 | 119 |  |  | 2611.94 | 0.7970149
Thermally Equilibrated SAW | 106 | 120 |  |  | 2621.723 | 0.8
Thermally Equilibrated SAW | 107 | 121 |  |  | 2629.602 | 0.8024042
Thermally Equilibrated SAW | 108 | 122 |  |  | 2637.528 | 0.8048229
Thermally Equilibrated SAW | 109 | 123 |  |  | 2641.509 | 0.8060377
Thermally Equilibrated SAW | 110 | 124 |  |  | 2645.503 | 0.8072562
Thermally Equilibrated SAW | 111 | 125 |  |  | 2647.504 | 0.8078669
Thermally Equilibrated SAW | 112 | 126 |  |  | 2647.504 | 0.8078669
Thermally Equilibrated SAW | 113 | 127 |  |  | 2645.503 | 0.8072562
Thermally Equilibrated SAW | 114 | 128 |  |  | 2641.509 | 0.8060377
Thermally Equilibrated SAW | 115 | 129 |  |  | 2637.528 | 0.8048229
Thermally Equilibrated SAW | 116 | 130 |  |  | 2631.579 | 0.8030075
Thermally Equilibrated SAW | 117 | 131 |  |  | 2623.688 | 0.8005997
Thermally Equilibrated SAW | 118 | 132 |  |  | 2615.845 | 0.7982063
Thermally Equilibrated SAW | 119 | 133 |  |  | 2604.167 | 0.7946429
Thermally Equilibrated SAW | 120 | 134 |  |  | 2594.514 | 0.7916976
Thermally Equilibrated SAW | 121 | 135 |  |  | 2583.026 | 0.7881919
Thermally Equilibrated SAW | 122 | 136 |  |  | 2571.639 | 0.7847171
Thermally Equilibrated SAW | 123 | 137 |  |  | 2558.48 | 0.7807018
Thermally Equilibrated SAW | 124 | 138 |  |  | 2545.455 | 0.7767273
Thermally Equilibrated SAW | 125 | 139 |  |  | 2532.562 | 0.7727931
Thermally Equilibrated SAW | 126 | 140 |  |  | 2519.798 | 0.7688985
Thermally Equilibrated SAW | 127 | 141 |  |  | 2507.163 | 0.765043
Thermally Equilibrated SAW | 128 | 142 |  |  | 2494.654 | 0.7612259
Thermally Equilibrated SAW | 129 | 143 |  |  | 2482.27 | 0.7574468
Thermally Equilibrated SAW | 130 | 144 |  |  | 2470.007 | 0.753705
Thermally Equilibrated SAW | 131 | 145 |  |  | 2459.592 | 0.7505271
Thermally Equilibrated SAW | 132 | 146 |  |  | 2447.552 | 0.7468531
Thermally Equilibrated SAW | 133 | 147 |  |  | 2437.326 | 0.7437326
Thermally Equilibrated SAW | 134 | 148 |  |  | 2427.184 | 0.740638
Thermally Equilibrated SAW | 135 | 149 |  |  | 2417.127 | 0.7375691
Thermally Equilibrated SAW | 136 | 150 |  |  | 2408.809 | 0.735031
Thermally Equilibrated SAW | 137 | 151 |  |  | 2402.196 | 0.733013
Thermally Equilibrated SAW | 138 | 152 |  |  | 2393.981 | 0.7305062
Thermally Equilibrated SAW | 139 | 153 |  |  | 2389.078 | 0.7290102
Thermally Equilibrated SAW | 140 | 154 |  |  | 2382.573 | 0.7270252
Thermally Equilibrated SAW | 141 | 155 |  |  | 2379.334 | 0.7260367
Thermally Equilibrated SAW | 142 | 156 |  |  | 2376.103 | 0.7250509
Thermally Equilibrated SAW | 143 | 157 |  |  | 2372.881 | 0.7240678
Thermally Equilibrated SAW | 144 | 158 |  |  | 2371.274 | 0.7235772
Thermally Equilibrated SAW | 145 | 159 |  |  | 2371.274 | 0.7235772
Thermally Equilibrated SAW | 146 | 160 |  |  | 2371.274 | 0.7235772
Thermally Equilibrated SAW | 147 | 161 |  |  | 2372.881 | 0.7240678
Thermally Equilibrated SAW | 148 | 162 |  |  | 2376.103 | 0.7250509
Thermally Equilibrated SAW | 149 | 163 |  |  | 2379.334 | 0.7260367
Thermally Equilibrated SAW | 150 | 164 |  |  | 2384.196 | 0.7275204
Thermally Equilibrated SAW | 151 | 165 |  |  | 2389.078 | 0.7290102
Thermally Equilibrated SAW | 152 | 166 |  |  | 2395.619 | 0.7310062
Thermally Equilibrated SAW | 153 | 167 |  |  | 2403.846 | 0.7335165
Thermally Equilibrated SAW | 154 | 168 |  |  | 2412.13 | 0.7360441
Thermally Equilibrated SAW | 155 | 169 |  |  | 2420.47 | 0.7385892
Thermally Equilibrated SAW | 156 | 170 |  |  | 2430.556 | 0.7416667
Thermally Equilibrated SAW | 157 | 171 |  |  | 2440.725 | 0.7447699
Thermally Equilibrated SAW | 158 | 172 |  |  | 2450.98 | 0.7478992
Thermally Equilibrated SAW | 159 | 173 |  |  | 2461.322 | 0.7510549
Thermally Equilibrated SAW | 160 | 174 |  |  | 2473.498 | 0.7547703
Thermally Equilibrated SAW | 161 | 175 |  |  | 2484.031 | 0.7579844
Thermally Equilibrated SAW | 162 | 176 |  |  | 2496.434 | 0.7617689
Thermally Equilibrated SAW | 163 | 177 |  |  | 2507.163 | 0.765043
Thermally Equilibrated SAW | 164 | 178 |  |  | 2517.986 | 0.7683453
Thermally Equilibrated SAW | 165 | 179 |  |  | 2528.902 | 0.7716763
Thermally Equilibrated SAW | 166 | 180 |  |  | 2538.071 | 0.7744743
Thermally Equilibrated SAW | 167 | 0 |  |  | 2545.455 | 0.7767273
Thermally Equilibrated SAW | 168 | 1 |  |  | 2551.02 | 0.7784257
Thermally Equilibrated SAW | 169 | 2 |  |  | 2554.745 | 0.779562
Thermally Equilibrated SAW | 170 | 3 |  |  | 2556.611 | 0.7801315
Thermally Equilibrated SAW | 171 | 4 |  |  | 2554.745 | 0.779562
Thermally Equilibrated SAW | 172 | 5 |  |  | 2552.881 | 0.7789934
Thermally Equilibrated SAW | 173 | 6 |  |  | 2547.307 | 0.7772926
Thermally Equilibrated SAW | 174 | 7 |  |  | 2541.757 | 0.7755991
Thermally Equilibrated SAW | 175 | 8 |  |  | 2532.562 | 0.7727931
Thermally Equilibrated SAW | 176 | 9 |  |  | 2525.253 | 0.7705628
Thermally Equilibrated SAW | 177 | 10 |  |  | 2514.368 | 0.7672414
Thermally Equilibrated SAW | 178 | 11 |  |  | 2503.577 | 0.7639485
Thermally Equilibrated SAW | 179 | 12 |  |  | 2492.877 | 0.7606838
Thermally Equilibrated SAW | 180 | 13 |  |  | 2482.27 | 0.7574468
Thermally Equilibrated PSAW | 0 | 14
Thermally Equilibrated PSAW | 1 | 15
Thermally Equilibrated PSAW | 2 | 16
Thermally Equilibrated PSAW | 3 | 17
Thermally Equilibrated PSAW | 4 | 18
Thermally Equilibrated PSAW | 5 | 19
Thermally Equilibrated PSAW | 6 | 20
Thermally Equilibrated PSAW | 7 | 21
Thermally Equilibrated PSAW | 8 | 22
Thermally Equilibrated PSAW | 9 | 23
Thermally Equilibrated PSAW | 10 | 24
Thermally Equilibrated PSAW | 11 | 25
Thermally Equilibrated PSAW | 12 | 26
Thermally Equilibrated PSAW | 13 | 27
Thermally Equilibrated PSAW | 14 | 28
Thermally Equilibrated PSAW | 15 | 29
Thermally Equilibrated PSAW | 16 | 30
Thermally Equilibrated PSAW | 17 | 31
Thermally Equilibrated PSAW | 18 | 32
Thermally Equilibrated PSAW | 19 | 33
Thermally Equilibrated PSAW | 20 | 34
Thermally Equilibrated PSAW | 21 | 35
Thermally Equilibrated PSAW | 22 | 36
Thermally Equilibrated PSAW | 23 | 37
Thermally Equilibrated PSAW | 24 | 38
Thermally Equilibrated PSAW | 25 | 39
Thermally Equilibrated PSAW | 26 | 40
Thermally Equilibrated PSAW | 27 | 41
Thermally Equilibrated PSAW | 28 | 42
Thermally Equilibrated PSAW | 29 | 43
Thermally Equilibrated PSAW | 30 | 44
Thermally Equilibrated PSAW | 31 | 45
Thermally Equilibrated PSAW | 32 | 46
Thermally Equilibrated PSAW | 33 | 47
Thermally Equilibrated PSAW | 34 | 48
Thermally Equilibrated PSAW | 35 | 49
Thermally Equilibrated PSAW | 36 | 50
Thermally Equilibrated PSAW | 37 | 51
Thermally Equilibrated PSAW | 38 | 52
Thermally Equilibrated PSAW | 39 | 53
Thermally Equilibrated PSAW | 40 | 54
Thermally Equilibrated PSAW | 41 | 55
Thermally Equilibrated PSAW | 42 | 56
Thermally Equilibrated PSAW | 43 | 57
Thermally Equilibrated PSAW | 44 | 58
Thermally Equilibrated PSAW | 45 | 59
Thermally Equilibrated PSAW | 46 | 60
Thermally Equilibrated PSAW | 47 | 61
Thermally Equilibrated PSAW | 48 | 62
Thermally Equilibrated PSAW | 49 | 63
Thermally Equilibrated PSAW | 50 | 64
Thermally Equilibrated PSAW | 51 | 65
Thermally Equilibrated PSAW | 52 | 66
Thermally Equilibrated PSAW | 53 | 67
Thermally Equilibrated PSAW | 54 | 68
Thermally Equilibrated PSAW | 55 | 69
Thermally Equilibrated PSAW | 56 | 70
Thermally Equilibrated PSAW | 57 | 71
Thermally Equilibrated PSAW | 58 | 72
Thermally Equilibrated PSAW | 59 | 73
Thermally Equilibrated PSAW | 60 | 74
Thermally Equilibrated PSAW | 61 | 75
Thermally Equilibrated PSAW | 62 | 76
Thermally Equilibrated PSAW | 63 | 77
Thermally Equilibrated PSAW | 64 | 78
Thermally Equilibrated PSAW | 65 | 79
Thermally Equilibrated PSAW | 66 | 80
Thermally Equilibrated PSAW | 67 | 81
Thermally Equilibrated PSAW | 68 | 82
Thermally Equilibrated PSAW | 69 | 83
Thermally Equilibrated PSAW | 70 | 84 |  |  | 2931.323 | 0.8944724
Thermally Equilibrated PSAW | 71 | 85 |  |  | 2943.65 | 0.8982338
Thermally Equilibrated PSAW | 72 | 86 |  |  | 2956.081 | 0.902027
Thermally Equilibrated PSAW | 73 | 87 |  |  | 2971.138 | 0.9066214
Thermally Equilibrated PSAW | 74 | 88 |  |  | 2983.802 | 0.9104859
Thermally Equilibrated PSAW | 75 | 89 |  |  | 2996.575 | 0.9143836
Thermally Equilibrated PSAW | 76 | 90 |  |  | 3012.048 | 0.919105
Thermally Equilibrated PSAW | 77 | 91 |  |  | 3025.065 | 0.9230769
Thermally Equilibrated PSAW | 78 | 92 |  |  | 3040.834 | 0.9278888
Thermally Equilibrated PSAW | 79 | 93 |  |  | 3054.101 | 0.9319372
Thermally Equilibrated PSAW | 80 | 94 |  |  | 3070.175 | 0.9368421
Thermally Equilibrated PSAW | 81 | 95 |  |  | 3083.7 | 0.9409692
Thermally Equilibrated PSAW | 82 | 96 |  |  | 3100.089 | 0.9459699
Thermally Equilibrated PSAW | 83 | 97 |  |  | 3113.879 | 0.9501779
Thermally Equilibrated PSAW | 84 | 98 |  |  | 3127.793 | 0.9544236
Thermally Equilibrated PSAW | 85 | 99 |  |  | 3141.831 | 0.9587074
Thermally Equilibrated PSAW | 86 | 100 |  |  | 3153.153 | 0.9621622
Thermally Equilibrated PSAW | 87 | 101 |  |  | 3164.557 | 0.965642
Thermally Equilibrated PSAW | 88 | 102 |  |  | 3176.044 | 0.969147
Thermally Equilibrated PSAW | 89 | 103 |  |  | 3187.614 | 0.9726776
Thermally Equilibrated PSAW | 90 | 104 |  |  | 3193.431 | 0.9744526
Thermally Equilibrated PSAW | 91 | 105 |  |  | 3202.196 | 0.9771272
Thermally Equilibrated PSAW | 92 | 106 |  |  | 3208.066 | 0.9789184
Thermally Equilibrated PSAW | 93 | 107 |  |  | 3211.009 | 0.9798165
Thermally Equilibrated PSAW | 94 | 108
Thermally Equilibrated PSAW | 95 | 109
Thermally Equilibrated PSAW | 96 | 110
Thermally Equilibrated PSAW | 97 | 111
Thermally Equilibrated PSAW | 98 | 112
Thermally Equilibrated PSAW | 99 | 113
Thermally Equilibrated PSAW | 100 | 114
Thermally Equilibrated PSAW | 101 | 115
Thermally Equilibrated PSAW | 102 | 116
Thermally Equilibrated PSAW | 103 | 117
Thermally Equilibrated PSAW | 104 | 118
Thermally Equilibrated PSAW | 105 | 119
Thermally Equilibrated PSAW | 106 | 120
Thermally Equilibrated PSAW | 107 | 121
Thermally Equilibrated PSAW | 108 | 122
Thermally Equilibrated PSAW | 109 | 123
Thermally Equilibrated PSAW | 110 | 124
Thermally Equilibrated PSAW | 111 | 125
Thermally Equilibrated PSAW | 112 | 126
Thermally Equilibrated PSAW | 113 | 127
Thermally Equilibrated PSAW | 114 | 128
Thermally Equilibrated PSAW | 115 | 129
Thermally Equilibrated PSAW | 116 | 130
Thermally Equilibrated PSAW | 117 | 131
Thermally Equilibrated PSAW | 118 | 132
Thermally Equilibrated PSAW | 119 | 133
Thermally Equilibrated PSAW | 120 | 134
Thermally Equilibrated PSAW | 121 | 135
Thermally Equilibrated PSAW | 122 | 136
Thermally Equilibrated PSAW | 123 | 137
Thermally Equilibrated PSAW | 124 | 138
Thermally Equilibrated PSAW | 125 | 139
Thermally Equilibrated PSAW | 126 | 140
Thermally Equilibrated PSAW | 127 | 141
Thermally Equilibrated PSAW | 128 | 142
Thermally Equilibrated PSAW | 129 | 143
Thermally Equilibrated PSAW | 130 | 144
Thermally Equilibrated PSAW | 131 | 145
Thermally Equilibrated PSAW | 132 | 146
Thermally Equilibrated PSAW | 133 | 147
Thermally Equilibrated PSAW | 134 | 148
Thermally Equilibrated PSAW | 135 | 149
Thermally Equilibrated PSAW | 136 | 150
Thermally Equilibrated PSAW | 137 | 151
Thermally Equilibrated PSAW | 138 | 152
Thermally Equilibrated PSAW | 139 | 153
Thermally Equilibrated PSAW | 140 | 154
Thermally Equilibrated PSAW | 141 | 155
Thermally Equilibrated PSAW | 142 | 156
Thermally Equilibrated PSAW | 143 | 157
Thermally Equilibrated PSAW | 144 | 158
Thermally Equilibrated PSAW | 145 | 159
Thermally Equilibrated PSAW | 146 | 160
Thermally Equilibrated PSAW | 147 | 161
Thermally Equilibrated PSAW | 148 | 162
Thermally Equilibrated PSAW | 149 | 163
Thermally Equilibrated PSAW | 150 | 164
Thermally Equilibrated PSAW | 151 | 165
Thermally Equilibrated PSAW | 152 | 166
Thermally Equilibrated PSAW | 153 | 167
Thermally Equilibrated PSAW | 154 | 168
Thermally Equilibrated PSAW | 155 | 169
Thermally Equilibrated PSAW | 156 | 170
Thermally Equilibrated PSAW | 157 | 171
Thermally Equilibrated PSAW | 158 | 172
Thermally Equilibrated PSAW | 159 | 173
Thermally Equilibrated PSAW | 160 | 174
Thermally Equilibrated PSAW | 161 | 175
Thermally Equilibrated PSAW | 162 | 176
Thermally Equilibrated PSAW | 163 | 177
Thermally Equilibrated PSAW | 164 | 178
Thermally Equilibrated PSAW | 165 | 179
Thermally Equilibrated PSAW | 166 | 180
Thermally Equilibrated PSAW | 167 | 0
Thermally Equilibrated PSAW | 168 | 1
Thermally Equilibrated PSAW | 169 | 2
Thermally Equilibrated PSAW | 170 | 3
Thermally Equilibrated PSAW | 171 | 4
Thermally Equilibrated PSAW | 172 | 5
Thermally Equilibrated PSAW | 173 | 6
Thermally Equilibrated PSAW | 174 | 7
Thermally Equilibrated PSAW | 175 | 8
Thermally Equilibrated PSAW | 176 | 9
Thermally Equilibrated PSAW | 177 | 10
Thermally Equilibrated PSAW | 178 | 11
Thermally Equilibrated PSAW | 179 | 12
Thermally Equilibrated PSAW | 180 | 13
Note on D156: [Threaded comment] Your version of Excel allows you to read this threaded comment; however, any edits to it will get removed if the file is opened in a newer version of Excel. Learn more: https://go.microsoft.com/fwlink/?linkid=870924 Comment: 5/19/24
Note on G156: [Threaded comment] Your version of Excel allows you to read this threaded comment; however, any edits to it will get removed if the file is opened in a newer version of Excel. Learn more: https://go.microsoft.com/fwlink/?linkid=870924 Comment: bad fit + bad traces

## Fe36Cr Max + MD
|  |  | Date of Data Collection | Description | Temp (°C) | Time (hr) | [17 empty] | ADDITIONAL PLOTS
|  |  | 2024-04-13 | 1st homogenization | 1000 | 2
|  |  | 2024-04-27 |  | 500 | 1 | [16 empty] | SAW Dispersion Angles Used | Heat Treatment Condition | Condition | Adjusted Orientation Angles [degrees] Used | Three-point Sum SAW Speed About Relative Minima [m/s] | Sample Standard Deviation [m/s] | Sample Size (n)
|  |  | 2024-04-28 | total time at 500C | 500 | 10 | [16 empty] | Relative Minima | 1st Homogenization | 1 | 28-36 | 2708.08 | 6.111971 | 3
|  |  | 5/10/2024 and 5/19/2024 | after polishing | 500 | 10 | 3591.21 | [15 empty] | Relative Minima | 500C, 1hr | 2 | 32-40 | 2721.873 | 12.40812 | 3
|  |  | 2024-05-25 | 2nd homogenization | 1000 | 1 | [16 empty] | Relative Minima | 500C, 10hr | 11 | 32-40 | 2760.927 | 4.56064 | 3
|  |  | 2024-07-11 | 3rd homogenization (after failed in-situ) | 1000 | 1 | [16 empty] | Relative Minima | Re-homogenization | 14 | 36-40 | 2663.687 | 12.79791 | 3
|  |  | 2024-04-13 | [19 empty] | Relative Minima | 1st Homogenization | 1 | 20-32 | 2750.6 | 6 | 3
Sample Condition | run_name |  | Adjusted Orientation Angle [degrees] | grating_value[um] | SAW_speed[ms^-1] | Normalized SAW Speed | SAW_freq[Hz] | SAW_freq_error[Hz] | A[Wm^-2] | A_err[Wm^-2] | alpha[m^2s^-1] | alpha_err[m^2s^-1] | beta[s^0.5] | beta_err[s^0.5] | B[Wm^-2] | B_err[Wm^-2] | theta | theta_err | tau[s] | tau_err[s] | C[Wm^-2] | C_err[Wm^-2] | Relative Minima | 500C, 10hr | 11 | 20-32 | 2732.2 | 5.3 | 3
Homogenized (1000C, 2hr) | 0 |  | 0 | 6.36232 | 2916.360907 | 0.8120831 | 458380104.6 | 8450.722777 | 0.053873322 | 0.000533517 | 5.97945e-06 | 1.41458e-07 | 4.23566e-06 | 9.3036e-07 | 0.005310873 | 0.000118397 | 1.747350608 | 0.014372835 | 3.14624e-08 | 8.55746e-10 | -0.000733768 | 0.000249724 | Relative Minima | Re-homogenization | 14 | 20-32 | 2735.6 | 7.5 | 3
Homogenized (1000C, 2hr) | 4 |  | 4 | 6.36232 | 2868.667234 | 0.7988024 | 450883833.9 | 11862.83235 | 0.059403914 | 0.000479064 | 6.00199e-06 | 1.12756e-07 | 3.77307e-06 | 7.53992e-07 | 0.006060174 | 0.000128882 | 2.32273494 | 0.013580462 | 2.51796e-08 | 6.2924e-10 | -0.000820658 | 0.000216989 | Relative Maxima | 1st Homogenization | 1 |  | 2924.8 | 23.5 | 3
Homogenized (1000C, 2hr) | 8 |  | 8 | 6.36232 | 2919.24849 | 0.8128872 | 458833961.5 | 6020.736082 | 0.060949093 | 0.000472722 | 5.95702e-06 | 1.10302e-07 | 5.66974e-06 | 7.15449e-07 | 0.00765092 | 0.000113715 | 2.029350749 | 0.009578298 | 2.90159e-08 | 5.20661e-10 | -0.000854009 | 0.000218894 | Relative Maxima | 500C, 1hr | 2 |  | 2949 | 32.1 | 3
Homogenized (1000C, 2hr) | 12 |  | 12 | 6.36232 | 2882.82878 | 0.8027458 | 453109680.1 | 22452.29871 | 0.062244183 | 0.000573283 | 5.81186e-06 | 1.21769e-07 | 2.37131e-06 | 9.073e-07 | 0.00374415 | 0.000136062 | -1.373021229 | 0.022893728 | 2.72886e-08 | 1.13302e-09 | -0.000911856 | 0.000256017 | Relative Maxima | 500C, 10hr | 11 |  | 2965 | 27 | 3
Homogenized (1000C, 2hr) | 16 |  | 16 | 6.36232 | 2831.070946 | 0.7883334 | 444974623.4 | 26185.40848 | 0.046847042 | 6.95075e-05 | 6.2522e-06 | 6.26481e-08 | 3.83445e-09 |  | 0.003097767 | 0.000120431 | -1.280904831 | 0.024652759 | 2.6225e-08 | 1.14943e-09 | -0.000684088 | 0.000113069 | Relative Maxima | Re-homogenization | 14 |  | 2917.1 | 20.1 | 3
Homogenized (1000C, 2hr) | 20 |  | 20 | 6.36232 | 2784.547852 | 0.7753787 | 437662338.9 | 24666.7955 | 0.063553404 | 0.000582308 | 5.90391e-06 | 1.18607e-07 | 4.1947e-06 | 8.75358e-07 | 0.003472414 | 0.000137798 | -0.536022248 | 0.02518654 | 2.63041e-08 | 1.18017e-09 | -0.001203403 | 0.000245023 | Relative Maxima | 1st Homogenization | 1 |  | 2928.5 | 10.2 | 3
Homogenized (1000C, 2hr) | 24 |  | 24 | 6.36232 | 2741.119 | 0.7632856 | 430836393 | 27137.72381 | 0.053957965 | 8.25657e-05 | 6.11037e-06 | 6.04256e-08 | 3.40471e-09 |  | 0.00213056 | 9.5309e-05 | -3.005423623 | 0.029314002 | 3.73871e-08 | 2.1027e-09 | -0.000883885 | 0.000132326 | Relative Maxima | 500C, 10hr | 11 |  | 2921.4 | 12.7 | 3
Homogenized (1000C, 2hr) | 28 |  | 28 | 6.36232 | 2715.040817 | 0.756024 | 426737545 | 10199.69371 | 0.054190537 | 0.000577541 | 6.02046e-06 | 1.46655e-07 | 7.62363e-06 | 9.62632e-07 | 0.004328582 | 0.000116999 | 1.955803571 | 0.017343995 | 3.30693e-08 | 1.08247e-09 | -0.000374913 | 0.000250492 | Relative Maxima | Re-homogenization | 14 |  | 2919 | 12.7 | 3
Homogenized (1000C, 2hr) | 32 |  | 32 | 6.36232 | 2705.607568 | 0.7533972 | 425254870.5 | 17638.31768 | 0.062363315 | 0.000656756 | 6.35864e-06 | 1.2828e-07 | 1.22665e-05 | 8.68314e-07 | 0.002880749 | 0.000117293 | -1.371085014 | 0.025526927 | 3.26579e-08 | 1.54879e-09 | -0.000903339 | 0.000218103
Homogenized (1000C, 2hr) | 36 |  | 36 | 6.36232 | 2703.591515 | 0.7528358 | 424937996.6 | 7292.356787 | 0.05717023 | 0.000589442 | 6.45502e-06 | 1.39556e-07 | 1.11075e-05 | 8.40536e-07 | 0.005536691 | 0.000118296 | 2.954082613 | 0.013676529 | 3.20882e-08 | 8.3479e-10 | -0.000377788 | 0.0002209
Homogenized (1000C, 2hr) | 40 |  | 40 | 6.36232 | 2697.122819 | 0.7510346 | 423921277 | 17218.76693 | 0.056109352 | 0.000646484 | 6.32339e-06 | 1.35221e-07 | 2.88505e-06 | 1.06138e-06 | 0.002719032 | 0.000108835 | -1.185219881 | 0.025252098 | 3.51967e-08 | 1.66812e-09 | -0.000240496 | 0.000218123
Homogenized (1000C, 2hr) | 44 |  | 44 | 6.36232 |  | 0 | 412117717.5 | 261944.5284 | 0.055268117 | 8.29043e-05 | 6.1862e-06 | 6.32083e-08 | 4.39834e-14 |  | 0.002653079 | 0.000129742 | 0.310422398 | 0.049096629 | 1.81814e-08 |  | -0.000823826 | 0.000136322
Homogenized (1000C, 2hr) | 48 |  | 48 | 6.36232 | 2743.024645 | 0.7638163 | 431135913.5 | 15289.29407 | 0.062540873 | 0.000604774 | 6.01251e-06 | 1.23521e-07 | 8.32404e-06 | 8.71694e-07 | 0.003312974 | 0.000122592 | -1.175553561 | 0.023231865 | 3.05321e-08 | 1.30541e-09 | -0.000646952 | 0.000237959
Homogenized (1000C, 2hr) | 52 |  | 52 | 6.36232 | 2769.437246 | 0.7711711 | 435287323.7 | 16023.41389 | 0.063590167 | 0.000538814 | 5.91823e-06 | 1.20481e-07 | 5.48439e-06 | 7.92399e-07 | 0.003688732 | 0.00012652 | 2.736049062 | 0.02219429 | 2.90663e-08 | 1.19674e-09 | -0.001624949 | 0.000252618
Homogenized (1000C, 2hr) | 56 |  | 56 | 6.36232 | 2825.232974 | 0.7867078 | 444057038 | 18277.65372 | 0.068140294 | 0.000643759 | 6.17075e-06 | 1.17678e-07 | 7.13991e-06 | 8.44235e-07 | 0.004186365 | 0.000145678 | -1.52028472 | 0.021856522 | 2.62331e-08 | 1.0248e-09 | -0.001471357 | 0.000237445
Homogenized (1000C, 2hr) | 60 |  | 60 | 6.36232 | 2871.266189 | 0.7995261 | 451292325.6 | 12971.27264 | 0.064217591 | 0.000642813 | 6.04362e-06 | 1.24471e-07 | 3.43182e-06 | 9.46909e-07 | 0.005046947 | 0.000147996 | -2.369124552 | 0.018305745 | 2.62923e-08 | 8.6174e-10 | -0.001464302 | 0.000249292
Homogenized (1000C, 2hr) | 64 |  | 64 | 6.36232 | 2938.901221 | 0.8183596 | 461922886.7 | 10870.60593 | 0.072911952 | 0.000692978 | 6.31271e-06 | 1.18339e-07 | 9.15071e-06 | 8.1426e-07 | 0.005044759 | 0.000148774 | -2.368955812 | 0.018441332 | 2.76157e-08 | 9.27881e-10 | -0.001047269 | 0.000243867
Homogenized (1000C, 2hr) | 68 |  | 68 | 6.36232 | 2911.396587 | 0.8107007 | 457599835.7 | 31289.54305 | 0.071811203 | 0.000606963 | 5.80686e-06 | 1.11727e-07 | 3.64869e-06 | 8.2302e-07 | 0.005030386 | 0.000176663 | -1.892444915 | 0.021882972 | 2.18126e-08 | 8.25373e-10 | -0.001860045 | 0.000269485
Homogenized (1000C, 2hr) | 72 |  | 72 | 6.36232 | 2951.861867 | 0.8219686 | 463959981 | 25527.4014 | 0.070082497 | 0.000642974 | 6.02872e-06 | 1.16793e-07 | 4.04202e-06 | 8.62438e-07 | 0.004442409 | 0.00015589 | -2.301670424 | 0.021987778 | 2.53531e-08 | 9.96034e-10 | -0.001513126 | 0.000256971
Homogenized (1000C, 2hr) | 76 |  | 76 | 6.36232 | 2911.049679 | 0.8106041 | 457545310.3 | 26995.2929 | 0.068435749 | 0.000494331 | 5.55977e-06 | 1.10985e-07 | 2.12112e-06 | 7.39178e-07 | 0.003121955 | 0.000126747 | 2.387293945 | 0.02640174 | 2.9306e-08 | 1.44356e-09 | -0.002607608 | 0.000284176
Homogenized (1000C, 2hr) | 80 |  | 80 | 6.36232 | 2761.31063 | 0.7689081 | 434010020 | 272339.909 | 0.07487196 | 0.000666916 | 6.36357e-06 | 1.12408e-07 | 8.38829e-06 | 7.62672e-07 | 0.003380141 | 0.000164056 | 1.274929357 | 0.04974524 | 1.48356e-08 |  | -0.000851218 | 0.000236916
Homogenized (1000C, 2hr) | 84 |  | 84 | 6.36232 | 3386.439455 | 0.9429801 | 532264874.2 | 54497.04845 | 0.055648732 | 0.000537505 | 6.43596e-06 | 1.31263e-07 | 9.65859e-06 | 8.00238e-07 | 0.001216137 | 0.000101892 | -0.310422493 | 0.055181789 | 3.4857e-08 | 3.65381e-09 | -0.000648095 | 0.000204916
Homogenized (1000C, 2hr) | 88 |  | 88 | 6.36232 | 2685.001617 | 0.7476593 | 422016122.6 | 311407.4288 | 0.053028664 | 0.000585985 | 6.30899e-06 | 1.37969e-07 | 4.252e-06 | 9.97665e-07 | 0.001879661 | 0.000117203 | 1.867401583 | 0.063610432 | 1.8255e-08 |  | -0.000533499 | 0.000213106
Homogenized (1000C, 2hr) | 92 |  | 92 | 6.36232 | 3431.858044 | 0.9556272 | 539403557.8 | 69299.63607 | 0.061042096 | 0.000676801 | 6.72475e-06 | 1.34575e-07 | 1.04819e-05 | 8.88143e-07 | 0.001891939 | 0.000153708 | 1.176817335 | 0.05175004 | 2.452e-08 | 2.25379e-09 | -8.13242e-05 | 0.000207118
Homogenized (1000C, 2hr) | 96 |  | 96 | 6.36232 | 3454.028539 | 0.9618008 | 542888213.6 | 88620.4733 | 0.059301522 | 0.000593259 | 6.66001e-06 | 1.28476e-07 | 9.89855e-06 | 8.05959e-07 | 0.001672511 | 0.000144686 | 2.369808845 | 0.054659183 | 2.44088e-08 | 2.43692e-09 | -0.000450812 | 0.000199004
Homogenized (1000C, 2hr) | 100 |  | 100 | 6.36232 | 3510.479366 | 0.9775199 | 551760893.1 | 22227.88529 | 0.057309274 | 0.000551303 | 6.39676e-06 | 1.34193e-07 | 5.87052e-06 | 8.33652e-07 | 0.00361553 | 0.000138617 | -0.092684756 | 0.025401902 | 2.55317e-08 | 1.18618e-09 | -0.000832477 | 0.000224301
Homogenized (1000C, 2hr) | 104 |  | 104 | 6.36232 | 3523.360677 | 0.9811068 | 553785518 | 34628.70081 | 0.054134925 | 0.00052461 | 6.44151e-06 | 1.31184e-07 | 7.54132e-06 | 8.21782e-07 | 0.00210334 | 0.000117052 | -1.208691889 | 0.036642684 | 2.84283e-08 | 1.92455e-09 | -0.00024858 | 0.000201235
Homogenized (1000C, 2hr) | 108 |  | 108 | 6.36232 | 3521.146138 | 0.9804902 | 553437447 | 354696.8263 | 0.059256496 | 0.000668195 | 6.56715e-06 | 1.37091e-07 | 9.01019e-06 | 9.37398e-07 | 0.001929008 | 0.000169992 | 0.282684725 | 0.055820409 | 2.2013e-08 | 2.12253e-09 | -0.000894658 | 0.000214637
Homogenized (1000C, 2hr) | 112 |  | 112 | 6.36232 | 2928.924829 | 0.8155816 | 460354843.7 | 16487.21607 | 0.057819151 | 0.00066412 | 6.47854e-06 | 1.47185e-07 | 4.14871e-06 | 1.01309e-06 | 0.004074276 | 0.000136194 | 0.683102241 | 0.021349988 | 3.05594e-08 | 1.22773e-09 | -0.000436338 | 0.000240184
Homogenized (1000C, 2hr) | 116 |  | 116 | 6.36232 | 2993.727196 | 0.8336263 | 470540179.6 | 12662.52748 | 0.053618873 | 0.000571942 | 6.40074e-06 | 1.4131e-07 | 1.10344e-06 | 9.77638e-07 | 0.005717382 | 0.00014097 | 1.748827429 | 0.015854962 | 2.57296e-08 | 7.52473e-10 | -0.00039629 | 0.000223732
Homogenized (1000C, 2hr) | 120 |  | 120 | 6.36232 | 3035.022421 | 0.8451253 | 477030771.9 | 24311.69699 | 0.053550257 | 0.000498497 | 6.18516e-06 | 1.3072e-07 | 2.22911e-06 | 8.63129e-07 | 0.003435754 | 0.000131361 | 2.330073892 | 0.024745532 | 2.53894e-08 | 1.16146e-09 | -0.000551669 | 0.000219444
Homogenized (1000C, 2hr) | 124 |  | 124 | 6.36232 | 3064.119122 | 0.8532275 | 481604056.7 | 12043.28106 | 0.05254612 | 7.97978e-05 | 6.48378e-06 | 6.65432e-08 | 4.19633e-09 |  | 0.004433236 | 0.000128755 | 2.528650641 | 0.018297101 | 2.97049e-08 | 9.98237e-10 | -0.000415905 | 0.000127145
Homogenized (1000C, 2hr) | 128 |  | 128 | 6.36232 | 3059.099896 | 0.8518299 | 480815158.1 | 33979.27242 | 0.047467792 | 7.08238e-05 | 6.52934e-06 | 6.52228e-08 | 3.50643e-13 |  | 0.002574518 | 0.000119335 | -2.247564973 | 0.029362991 | 2.76636e-08 | 1.48477e-09 | 0.0001946 | 0.000111804
Homogenized (1000C, 2hr) | 132 |  | 132 | 6.36232 | 3010.021727 | 0.8381637 | 473101278.6 | 16452.80965 | 0.059824503 | 7.81844e-05 | 6.40832e-06 | 5.80314e-08 | 2.32836e-14 |  | 0.003792841 | 0.000132806 | 1.447724612 | 0.021177662 | 3.02316e-08 | 1.17199e-09 | -0.000908122 | 0.000127115
Homogenized (1000C, 2hr) | 136 |  | 136 | 6.36232 | 2956.084906 | 0.8231445 | 464623738.8 | 9378.037541 | 0.066795451 | 0.000569043 | 6.56159e-06 | 1.12781e-07 | 7.98383e-06 | 7.09289e-07 | 0.00623831 | 0.000135705 | 1.815692815 | 0.013984606 | 2.57532e-08 | 6.62622e-10 | -0.000621284 | 0.000205719
Homogenized (1000C, 2hr) | 140 |  | 140 | 6.36232 | 2909.928713 | 0.810292 | 457369122.1 | 14377.51963 | 0.064746891 | 0.000532129 | 6.0364e-06 | 1.17645e-07 | 7.13318e-06 | 7.40434e-07 | 0.004711688 | 0.000138985 | 2.230454222 | 0.0189899 | 2.56278e-08 | 8.93799e-10 | -0.00215536 | 0.000242127
Homogenized (1000C, 2hr) | 144 |  | 144 | 6.36232 | 2867.837049 | 0.7985712 | 450753349.2 | 13254.54337 | 0.059758841 | 0.00067948 | 6.67537e-06 | 1.32549e-07 | 8.29637e-06 | 9.45956e-07 | 0.004032232 | 0.000133433 | -2.085115637 | 0.020749748 | 2.82356e-08 | 1.06492e-09 | -0.000300789 | 0.000202322
Homogenized (1000C, 2hr) | 148 |  | 148 | 6.36232 | 2832.388188 | 0.7887002 | 445181661.5 | 13478.77066 | 0.058873698 | 0.000519359 | 6.83891e-06 | 1.21365e-07 | 1.20759e-05 | 6.69272e-07 | 0.003457976 | 0.000109752 | -2.680169759 | 0.020997069 | 3.03573e-08 | 1.2054e-09 | 0.000121578 | 0.000180332
Homogenized (1000C, 2hr) | 152 |  | 152 | 6.36232 | 2785.28736 | 0.7755847 | 437778571.3 | 22243.89194 | 0.059121604 | 0.000589928 | 6.50401e-06 | 1.20074e-07 | 8.96755e-06 | 8.38208e-07 | 0.0025601 | 0.000110952 | -0.811626396 | 0.027499838 | 3.05964e-08 | 1.54578e-09 | -4.88922e-05 | 0.000189903
Homogenized (1000C, 2hr) | 156 |  | 156 | 6.36232 | 2757.442865 | 0.7678311 | 433402102.6 | 42043.23084 | 0.049696446 | 7.095e-05 | 6.36275e-06 | 6.16186e-08 | 5.71525e-10 |  | 0.002623137 | 0.000129499 | -0.705918982 | 0.031255751 | 2.54303e-08 | 1.40089e-09 | 0.000141064 | 0.000114595
Homogenized (1000C, 2hr) | 160 |  | 160 | 6.36232 | 2758.347322 | 0.768083 | 433544260.9 | 25746.15478 | 0.049499634 | 8.04377e-05 | 6.10277e-06 | 6.47472e-08 | 9.2702e-13 |  | 0.002503049 | 0.000111955 | 2.11305237 | 0.028988223 | 3.01957e-08 | 1.62194e-09 | -0.000364606 | 0.000129777
Homogenized (1000C, 2hr) | 164 |  | 164 | 6.36232 | 2771.163066 | 0.7716516 | 435558580.2 | 38342.05707 | 0.056318118 | 7.3974e-05 | 6.59196e-06 | 5.82265e-08 | 1.31927e-10 |  | 0.002801541 | 0.000130551 | -0.279259073 | 0.029495874 | 2.6845e-08 | 1.42796e-09 | 0.000418059 | 0.000116282
Homogenized (1000C, 2hr) | 168 |  | 168 | 6.36232 | 2790.30392 | 0.7769816 | 438567050.9 | 17697.16401 | 0.066262705 | 0.000672941 | 6.15357e-06 | 1.2589e-07 | 6.73381e-06 | 9.1419e-07 | 0.002959621 | 0.000122149 | -1.786770204 | 0.025926847 | 3.3894e-08 | 1.64909e-09 | -0.000496888 | 0.000248311
Homogenized (1000C, 2hr) | 172 |  | 172 | 6.36232 | 2821.776369 | 0.7857453 | 443513744.9 | 20359.80547 | 0.066756062 | 0.000601848 | 5.79281e-06 | 1.18633e-07 | 4.76701e-06 | 8.7056e-07 | 0.003124401 | 0.000126879 | -1.551806427 | 0.025638869 | 3.07126e-08 | 1.44904e-09 | -0.001757505 | 0.000265036
Homogenized (1000C, 2hr) | 176 |  | 176 | 6.36232 | 2860.996889 | 0.7966666 | 449678244.6 | 20226.03949 | 0.066402432 | 0.000653887 | 6.07689e-06 | 1.2318e-07 | 3.18097e-06 | 9.28875e-07 | 0.00353589 | 0.000138895 | -1.659229351 | 0.024769467 | 2.8875e-08 | 1.30452e-09 | -0.001291881 | 0.000253788
Homogenized (1000C, 2hr) | 180 |  | 180 | 6.36232 | 2913.874985 | 0.8113909 | 457989378.9 | 27957.01322 | 0.061282346 | 8.76843e-05 | 5.85767e-06 | 5.51533e-08 | 3.5408e-13 |  | 0.004271422 | 0.00015244 | -2.031629704 | 0.022554048 | 2.3752e-08 | 9.32896e-10 | -0.001017245 | 0.000144456
Aged (500C, 1hr) | -4 |  | -8 | 6.37493 | 2842.54 | 0.7915271 | 445894000 | 10439.7 | 0.089320463 | 0.00067269336 | 7.118179e-06 | 9.5362246e-08 | 1.1450876e-05 | 5.671637e-07 | 0.0068573608 | 0.00013789521 | 2.6336836 | 0.012922172 | 2.828715e-08 | 6.8329942e-10 | 0.00065510673 | 0.00019797101
Aged (500C, 1hr) | 0 |  | -4 | 6.37493 | 2895.29 | 0.8062157 | 454169000 | 12601.6 | 0.10617472 | 0.00075072866 | 7.1630978e-06 | 8.877268e-08 | 1.3541148e-05 | 5.1695046e-07 | 0.010357481 | 0.0001928578 | 1.7448723 | 0.011812543 | 2.1329069e-08 | 4.4760123e-10 | 0.0009958351 | 0.00021336674
Aged (500C, 1hr) | 4 |  | 0 | 6.37493 | 2922.65 | 0.8138343 | 458460000 | 7862.43 | 0.10282465 | 0.00070007338 | 6.9967996e-06 | 8.6029787e-08 | 1.0992105e-05 | 5.2344937e-07 | 0.0097955451 | 0.00014631366 | 1.4233866 | 0.0095532213 | 2.7758522e-08 | 4.9313352e-10 | 0.00056884917 | 0.00021180043
Aged (500C, 1hr) | 8 |  | 4 | 6.37493 | 2961.21 | 0.8245717 | 464508000 | 6810.12 | 0.089508878 | 0.00059958433 | 6.558041e-06 | 8.8424503e-08 | 5.3780612e-06 | 5.769877e-07 | 0.009235396 | 0.00012880071 | 1.636811 | 0.0089685812 | 2.9495702e-08 | 4.9761003e-10 | -0.00038474397 | 0.00021975075
Aged (500C, 1hr) | 12 |  | 8 | 6.37493 | 2933.97 | 0.8169865 | 460235000 | 9630.78 | 0.084979394 | 0.00059665495 | 6.6999479e-06 | 8.9172239e-08 | 5.8098442e-06 | 5.9406471e-07 | 0.0087949851 | 0.00013538895 | 1.168647 | 0.0098378844 | 2.6210392e-08 | 4.7368807e-10 | 0.0001902072 | 0.00020082057
Aged (500C, 1hr) | 16 |  | 12 | 6.37493 | 2908.49 | 0.8098914 | 456238000 | 5039.99 | 0.087778122 | 0.00063033413 | 6.9721111e-06 | 9.1640938e-08 | 1.0981148e-05 | 5.5290303e-07 | 0.0092991922 | 0.00012301519 | 1.792376 | 0.0085054271 | 3.0569389e-08 | 4.9065851e-10 | 0.00049010677 | 0.00019429102
Aged (500C, 1hr) | 20 |  | 16 | 6.37493 | 2857.82 | 0.7957819 | 448290000 | 6803.18 | 0.084898334 | 0.00061624096 | 6.6596138e-06 | 9.3405556e-08 | 5.6972914e-06 | 6.1720201e-07 | 0.0091694855 | 0.00012732891 | 2.0045831 | 0.0089193987 | 2.9796896e-08 | 4.9863502e-10 | -0.00038958155 | 0.00021312352
Aged (500C, 1hr) | 24 |  | 20 | 6.37493 | 2817.07 | 0.7844348 | 441898000 | 6466.69 | 0.087906156 | 0.00062929989 | 7.1673147e-06 | 8.8389371e-08 | 1.016404e-05 | 5.4705393e-07 | 0.0085003797 | 0.00012196308 | 2.2593787 | 0.0091934755 | 2.9609053e-08 | 5.109655e-10 | 0.00086344873 | 0.00017868872
Aged (500C, 1hr) | 28 |  | 24 | 6.37493 | 2768.75 | 0.7709797 | 434319000 | 9123.63 | 0.095866571 | 0.00065856769 | 6.9089427e-06 | 8.5682569e-08 | 8.9284012e-06 | 5.4831318e-07 | 0.0082536749 | 0.00013445562 | 2.1703224 | 0.010395704 | 2.852298e-08 | 5.5182432e-10 | 0.00032274868 | 0.00020248005
Aged (500C, 1hr) | 32 |  | 28 | 6.37493 | 2747.92 | 0.7651794 | 431052000 | 7965.07 | 0.091304494 | 0.0006315294 | 6.892781e-06 | 8.7086721e-08 | 9.0508718e-06 | 5.5155504e-07 | 0.0081049794 | 0.00012854562 | 2.5708666 | 0.010134857 | 2.894484e-08 | 5.481799e-10 | 4.1742282e-05 | 0.00019714615
Aged (500C, 1hr) | 36 |  | 32 | 6.37493 | 2728.73 | 0.7598358 | 428040000 | 7988.53 | 0.094112798 | 0.00065288333 | 6.9443877e-06 | 8.6854329e-08 | 1.0515884e-05 | 5.4084459e-07 | 0.0082462454 | 0.00012871237 | 2.3863691 | 0.0099450184 | 2.9647005e-08 | 5.5281369e-10 | 0.0011472817 | 0.00019812643
Aged (500C, 1hr) | 40 |  | 36 | 6.37493 | 2707.55 | 0.7539381 | 424718000 | 10366 | 0.094127086 | 0.0006768639 | 6.8895939e-06 | 8.8560917e-08 | 8.2633067e-06 | 5.8129561e-07 | 0.0091795789 | 0.00014094735 | 2.1582308 | 0.0097434555 | 2.7536345e-08 | 4.9543021e-10 | 0.00076734113 | 0.00020651482
Aged (500C, 1hr) | 44 |  | 40 | 6.37493 | 2729.34 | 0.7600057 | 428137000 | 8554.71 | 0.088245198 | 0.00065661508 | 7.0513403e-06 | 9.1282073e-08 | 8.9884928e-06 | 5.8510525e-07 | 0.0076634197 | 0.00012983127 | 2.464315 | 0.010806989 | 2.8983465e-08 | 5.8462188e-10 | 0.00033069112 | 0.00019119047
Aged (500C, 1hr) | 48 |  | 44 | 6.37493 | 2734.7 | 0.7614982 | 428977000 | 11523.4 | 0.083794521 | 0.00066519614 | 7.079121e-06 | 9.5284881e-08 | 7.768845e-06 | 6.3379328e-07 | 0.0089746484 | 0.00015641933 | 1.9751982 | 0.010992835 | 2.3279881e-08 | 4.5896394e-10 | 0.0001794743 | 0.00018852741
Aged (500C, 1hr) | 52 |  | 48 | 6.37493 | 2778.85 | 0.7737921 | 435903000 | 9432.96 | 0.092553503 | 0.00065651355 | 7.1526171e-06 | 8.7234699e-08 | 1.0461203e-05 | 5.4142973e-07 | 0.0089735519 | 0.00014155262 | 2.2401515 | 0.010010096 | 2.5972822e-08 | 4.7890618e-10 | 0.00078471152 | 0.00018569852
Aged (500C, 1hr) | 56 |  | 52 | 6.37493 | 2825.01 | 0.7866457 | 443143000 | 6379.08 | 0.089677111 | 0.00066724686 | 7.3292143e-06 | 9.1307181e-08 | 1.5107125e-05 | 5.2521899e-07 | 0.0097018985 | 0.00013890868 | 1.677997 | 0.0090948241 | 2.6129678e-08 | 4.3674973e-10 | 0.0012542562 | 0.00017541317
Aged (500C, 1hr) | 60 |  | 56 | 6.37493 | 2870.69 | 0.7993657 | 450308000 | 6681.39 | 0.10085381 | 0.0006960026 | 6.9118524e-06 | 8.7649927e-08 | 1.1326672e-05 | 5.3366164e-07 | 0.010956923 | 0.00014834882 | 1.5310949 | 0.0086263925 | 2.7315083e-08 | 4.3686452e-10 | 0.00045067767 | 0.00021569233
Aged (500C, 1hr) | 64 |  | 60 | 6.37493 | 2915.29 | 0.8117849 | 457306000 | 7231.4 | 0.094956377 | 0.00072060896 | 7.2989544e-06 | 9.2965556e-08 | 1.1379177e-05 | 5.6377701e-07 | 0.011296318 | 0.0001523278 | 1.4699381 | 0.0085980215 | 2.6132323e-08 | 4.1428249e-10 | 0.00086597345 | 0.00019510437
Aged (500C, 1hr) | 68 |  | 64 | 6.37493 | 2960.07 | 0.8242542 | 464330000 | 4675.7 | 0.091577973 | 0.00063534327 | 7.435413e-06 | 8.7072251e-08 | 1.4983811e-05 | 4.8208832e-07 | 0.0096604644 | 0.0001200136 | 1.9950704 | 0.0080213675 | 3.0015926e-08 | 4.5404512e-10 | 0.00084688359 | 0.00016818432
Aged (500C, 1hr) | 72 |  | 68 | 6.37493 | 2976.03 | 0.8286984 | 466834000 | 5925.17 | 0.078947546 | 0.00064411774 | 7.5782564e-06 | 9.7574103e-08 | 8.1356281e-06 | 6.1495424e-07 | 0.0077111498 | 0.00011382076 | 1.8974746 | 0.0095591268 | 3.1941971e-08 | 5.800477e-10 | 0.00045171335 | 0.00016233923
Aged (500C, 1hr) | 76 |  | 72 | 6.37493 | 2959.78 | 0.8241735 | 464284000 | 5789.98 | 0.08993409 | 0.00066351333 | 7.3238515e-06 | 9.1056509e-08 | 1.3529873e-05 | 5.310081e-07 | 0.0079136898 | 0.00012272871 | 1.1595909 | 0.0099694064 | 3.0572817e-08 | 5.7391243e-10 | 0.00062369553 | 0.00017782362
Aged (500C, 1hr) | 80 |  | 76 | 6.37493 | 2914.14 | 0.8114647 | 457125000 | 10480.2 | 0.09309368 | 0.00066114828 | 6.9578906e-06 | 9.1543291e-08 | 8.608403e-06 | 5.6217858e-07 | 0.0064721844 | 0.00013665843 | 2.4308968 | 0.013587268 | 2.9343953e-08 | 7.5275386e-10 | 0.00013418692 | 0.00021019745
Aged (500C, 1hr) | 84 |  | 80 | 6.37493 | 2868.23 | 0.7986807 | 449924000 | 15142.6 | 0.089185229 | 0.00066776082 | 7.1456961e-06 | 9.2739383e-08 | 7.7073071e-06 | 5.9000433e-07 | 0.0057445934 | 0.00013576878 | 2.411447 | 0.015185534 | 2.8464462e-08 | 8.0888486e-10 | 0.00051991247 | 0.00019432506
Aged (500C, 1hr) | 88 |  | 84 | 6.37493 | 2802.99 | 0.7805141 | 439690000 | 24444.5 | 0.086639331 | 0.00084561682 | 6.6211055e-06 | 1.2809877e-07 | 5.5816998e-06 | 8.3264454e-07 | 9.6982638e-07 | 0.0010539172 | -4.173979 | 1066.148 | 5.0218748e-09 | NaN | -0.00069444965 | 0.00030283396
Aged (500C, 1hr) | 92 |  | 88 | 6.37493 | 3474.31 | 0.9674483 | 544996000 | 46461.7 | 0.086585404 | 0.00075369184 | 7.2236568e-06 | 1.0689857e-07 | 4.8079102e-06 | 7.0414718e-07 | 0.004675224 | 0.00018229594 | -0.77169448 | 0.025618985 | 2.2801461e-08 | 1.0433912e-09 | 0.00013928996 | 0.00021711263
Aged (500C, 1hr) | 96 |  | 92 | 6.37493 | 3511.66 | 0.9778487 | 550855000 | 49982.6 | 0.079992381 | 0.00077392049 | 7.2014765e-06 | 1.1697823e-07 | 2.532713e-06 | 8.0691536e-07 | 0.0035791512 | 0.00016648623 | -1.3433205 | 0.030584005 | 2.6106637e-08 | 1.4562017e-09 | 0.00038274386 | 0.00022262604
Aged (500C, 1hr) | 100 |  | 96 | 6.37493 | 3554.07 | 0.9896581 | 557507000 | 29665.5 | 0.09067785 | 0.00088245283 | 7.2178312e-06 | 1.2046147e-07 | 8.9869715e-06 | 7.493487e-07 | 0.0048558993 | 0.00018039715 | -1.9842459 | 0.024401155 | 2.7489702e-08 | 1.2313877e-09 | 0.00053672993 | 0.00025045097
Aged (500C, 1hr) | 104 |  | 100 | 6.37493 | 3591.21 | 1 | 563334000 | 63809.2 | 0.079852394 | 0.00077034577 | 7.2621835e-06 | 1.2024996e-07 | 5.8800125e-06 | 7.6533374e-07 | 0.0026664157 | 0.00015482607 | -0.80221177 | 0.038502224 | 2.8809379e-08 | 2.0600637e-09 | 0.00036036826 | 0.00022283665
Aged (500C, 1hr) | 108 |  | 104 | 6.37493 | 3500.87 | 0.9748441 | 549163000 | 460787 | 0.068444909 | 9.8945529e-05 | 7.3720887e-06 | 6.740201e-08 | 1.0928646e-08 | NaN | 0.0016686884 | 0.00020799971 | -0.45562163 | 0.07939558 | 2.162523e-08 | 3.0763142e-09 | 0.00075308048 | 0.00013866505
Aged (500C, 1hr) | 112 |  | 108 | 6.37493 | 2883.2 | 0.8028492 | 452271000 | 18095 | 0.077002679 | 0.00070157712 | 7.5900572e-06 | 1.0840457e-07 | 7.709011e-06 | 6.8980535e-07 | 0.0051349147 | 0.00014441168 | 2.2979242 | 0.017952293 | 2.6558316e-08 | 8.8821537e-10 | 0.00092964781 | 0.00017560147
Aged (500C, 1hr) | 116 |  | 112 | 6.37493 | 2938.22 | 0.8181699 | 460902000 | 11733.5 | 0.075714043 | 0.00062952823 | 7.4132407e-06 | 9.8692022e-08 | 7.7318317e-06 | 6.4125173e-07 | 0.006169994 | 0.00013001521 | 1.300077 | 0.013449957 | 2.6425107e-08 | 6.561798e-10 | 0.000762433 | 0.00016320803
Aged (500C, 1hr) | 120 |  | 116 | 6.37493 | 2955.42 | 0.8229594 | 463600000 | 10601.5 | 0.083000578 | 0.00071696882 | 7.7852395e-06 | 1.0085852e-07 | 9.9138724e-06 | 6.2738098e-07 | 0.0079729093 | 0.00014525747 | 1.2299485 | 0.011584411 | 2.5931497e-08 | 5.5567175e-10 | 0.0007804 | 0.00016538455
Aged (500C, 1hr) | 124 |  | 120 | 6.37493 | 3060.88 | 0.8523255 | 480144000 | 5860.56 | 0.08305309 | 0.00063447368 | 7.8982572e-06 | 9.1993436e-08 | 1.2687637e-05 | 5.2550215e-07 | 0.008103639 | 0.00011916688 | 1.7240244 | 0.0095030307 | 2.8782798e-08 | 5.1483958e-10 | 0.0014234844 | 0.00014603565
Aged (500C, 1hr) | 128 |  | 124 | 6.37493 | 3071.2 | 0.8551992 | 481762000 | 4799.47 | 0.091259837 | 0.00065462832 | 7.3815719e-06 | 8.6895864e-08 | 1.1113135e-05 | 5.3062742e-07 | 0.0095574309 | 0.00012206243 | 0.24605054 | 0.0082044203 | 3.0014691e-08 | 4.6257594e-10 | 0.00041670676 | 0.00017170105
Aged (500C, 1hr) | 132 |  | 128 | 6.37493 | 3060.57 | 0.8522392 | 480095000 | 5825.04 | 0.07245927 | 6.9313525e-05 | 7.4653826e-06 | 4.473323e-08 | 1.5971369e-12 | NaN | 0.010089545 | 0.00011425018 | 1.8074586 | 0.0073492282 | 2.8286373e-08 | 3.8949072e-10 | 0.0011818815 | 9.5797713e-05
Aged (500C, 1hr) | 136 |  | 132 | 6.37493 | 3021.78 | 0.8414378 | 474010000 | 6273.26 | 0.085707665 | 0.00062033657 | 7.1246404e-06 | 8.9429605e-08 | 3.7890822e-06 | 5.980828e-07 | 0.010176873 | 0.00012533715 | 1.7226793 | 0.00794674 | 2.9284043e-08 | 4.3849717e-10 | 0.00075606934 | 0.00018528998
Aged (500C, 1hr) | 140 |  | 136 | 6.37493 | 2972.46 | 0.8277043 | 466273000 | 7570.37 | 0.092879981 | 0.00065787542 | 7.1568671e-06 | 8.7029609e-08 | 6.3459353e-06 | 5.6707071e-07 | 0.0099228648 | 0.0001380701 | 1.4127907 | 0.0088952347 | 2.7422094e-08 | 4.5521862e-10 | 2.3424296e-05 | 0.00019059354
Aged (500C, 1hr) | 144 |  | 140 | 6.37493 | 2920.27 | 0.8131716 | 458087000 | 8935.4 | 0.093234732 | 0.00070113404 | 7.3766801e-06 | 9.0839833e-08 | 1.0449687e-05 | 5.6155054e-07 | 0.0092434706 | 0.00014937859 | 1.382017 | 0.010282056 | 2.5643936e-08 | 4.8517296e-10 | 0.00068388796 | 0.00018423162
Aged (500C, 1hr) | 148 |  | 144 | 6.37493 | 2877.33 | 0.8012146 | 451351000 | 10816 | 0.08206782 | 0.00063843232 | 6.8401222e-06 | 9.425854e-08 | 1.0824179e-06 | 6.8577785e-07 | 0.0088687314 | 0.0001432915 | 1.2549529 | 0.010263913 | 2.5817309e-08 | 4.8591549e-10 | 4.284162e-05 | 0.00020140395
Aged (500C, 1hr) | 152 |  | 148 | 6.37493 | 2830.87 | 0.7882775 | 444063000 | 9930.42 | 0.085824383 | 0.00064614407 | 7.1727137e-06 | 9.0802372e-08 | 5.6201446e-06 | 6.0886902e-07 | 0.0073849585 | 0.00013075245 | 2.1379265 | 0.011316822 | 2.8084956e-08 | 5.9238733e-10 | 0.00061218336 | 0.00018289686
Aged (500C, 1hr) | 156 |  | 152 | 6.37493 | 2798.05 | 0.7791385 | 438915000 | 10555.9 | 0.091569325 | 0.00061980598 | 6.952112e-06 | 8.6887914e-08 | 8.9693532e-06 | 5.3442437e-07 | 0.00695059 | 0.00012957113 | 3.0506675 | 0.011952952 | 2.8728786e-08 | 6.4600959e-10 | 0.00012019303 | 0.00019583631
Aged (500C, 1hr) | 160 |  | 156 | 6.37493 | 2783.84 | 0.7751816 | 436686000 | 9544.02 | 0.095685524 | 0.0007094156 | 7.1128037e-06 | 9.1771553e-08 | 9.5087799e-06 | 5.7431433e-07 | 0.0074750018 | 0.0001401053 | 2.4177138 | 0.011970028 | 2.9256044e-08 | 6.574591e-10 | -6.9215221e-05 | 0.00020544052
Aged (500C, 1hr) | 164 |  | 160 | 6.37493 | 2783.86 | 0.7751872 | 436689000 | 10547.7 | 0.1052316 | 0.00071928157 | 7.3611466e-06 | 8.6899999e-08 | 1.7418979e-05 | 4.6257442e-07 | 0.0072248377 | 0.00014863461 | 2.6829947 | 0.013095658 | 2.7147447e-08 | 6.6406707e-10 | 0.00061878782 | 0.00019366824
Aged (500C, 1hr) | 168 |  | 164 | 6.37493 | 2785.65 | 0.7756856 | 436970000 | 14283.8 | 0.086612445 | 0.00068542862 | 7.028248e-06 | 9.6014376e-08 | 6.1537359e-06 | 6.459585e-07 | 0.00749983 | 0.00015347871 | 1.9705929 | 0.012960774 | 2.5149022e-08 | 5.9585191e-10 | 0.0010219538 | 0.00020129264
Aged (500C, 1hr) | 172 |  | 168 | 6.37493 | 2817.8 | 0.784638 | 442012000 | 9134.95 | 0.10253579 | 0.00072131925 | 7.0689178e-06 | 9.0487648e-08 | 1.3476304e-05 | 5.1830322e-07 | 0.0073225724 | 0.00014278621 | 2.6687239 | 0.012510297 | 2.9861799e-08 | 7.0504474e-10 | 0.00057375825 | 0.00021626793
Aged (500C, 1hr) | 176 |  | 172 | 6.37493 | 2858.45 | 0.7959574 | 448389000 | 11068.7 | 0.086892964 | 0.00064378254 | 6.7711747e-06 | 9.5411067e-08 | 7.7937947e-06 | 6.0635349e-07 | 0.0070927288 | 0.000143653 | 2.2097337 | 0.012954063 | 2.6866914e-08 | 6.453044e-10 | -0.0005918126 | 0.00021443304
Aged (500C, 1hr) | 180 |  | 176 | 6.37493 | 2900.92 | 0.8077834 | 455051000 | 14414 | 0.066559383 | 0.00056735056 | 7.3183572e-06 | 1.0374993e-07 | 5.2761597e-06 | 6.8006105e-07 | 0.0068447263 | 0.00014241595 | 2.7509171 | 0.013296029 | 2.1939962e-08 | 5.2603377e-10 | 0.0010688104 | 0.00015774148
Aged (500C, 1hr) | 184 |  | 180 | 6.37493 | 2936.09 | 0.8175768 | 460568000 | 7196.61 | 0.078580359 | 0.00060359625 | 7.5918157e-06 | 9.2764482e-08 | 1.1917629e-05 | 5.5031367e-07 | 0.0073984452 | 0.00012101788 | 1.7388713 | 0.010457446 | 2.7138655e-08 | 5.2868374e-10 | 0.00092237805 | 0.00014976362
Aged (500C, 10hr) | 0 |  | 0 | 6.35827 | 2873.43 | 0.8001286 | 451919000 | 17217.2 | 0.057330362 | 0.00063530761 | 7.7588057e-06 | 1.2493296e-07 | 2.8073368e-06 | 8.8108427e-07 | 0.006322115 | 0.00014689312 | 2.4029126 | 0.014818082 | 2.2248663e-08 | 5.9296527e-10 | 0.0012892596 | 0.0001473217
Aged (500C, 10hr) | 4 |  | 4 | 6.35827 | 2946.6 | 0.8205034 | 463428000 | 9897.15 | 0.058263904 | 0.00067999627 | 8.1291604e-06 | 1.2991359e-07 | 9.2163999e-06 | 8.33879e-07 | 0.0060573564 | 0.00013231353 | 1.1290124 | 0.013907089 | 2.5630084e-08 | 6.5553796e-10 | 0.0014207264 | 0.00013717017
Aged (500C, 10hr) | 8 |  | 8 | 6.35827 | 2967.71 | 0.8263816 | 466749000 | 6325.63 | 0.051794694 | 0.00060997314 | 8.2951857e-06 | 1.3039155e-07 | 9.3081928e-06 | 8.2981936e-07 | 0.0057306512 | 0.00010704903 | 1.1859439 | 0.011960177 | 2.8621777e-08 | 6.4102946e-10 | 0.0017204388 | 0.00011793531
Aged (500C, 10hr) | 12 |  | 12 | 6.35827 | 2961.07 | 0.8245327 | 465704000 | 6415.35 | 0.06107896 | 0.0006370545 | 7.7070617e-06 | 1.2006379e-07 | 5.9388695e-06 | 7.9980019e-07 | 0.0080504774 | 0.00012388381 | 1.5910367 | 0.0098690293 | 2.7462701e-08 | 5.049012e-10 | 0.0012363968 | 0.00015040975
Aged (500C, 10hr) | 16 |  | 16 | 6.35827 | 2910.31 | 0.8103982 | 457720000 | 10561.1 | 0.060100303 | 0.00065417673 | 8.16862e-06 | 1.2191835e-07 | 7.0724712e-06 | 7.9502653e-07 | 0.0071890227 | 0.00013712125 | 2.4782149 | 0.012258782 | 2.3736025e-08 | 5.2911283e-10 | 0.0018505652 | 0.00013405101
Aged (500C, 10hr) | 20 |  | 20 | 6.35827 | 2879.67 | 0.8018662 | 452902000 | 8465.92 | 0.060160709 | 0.00060098277 | 7.4144975e-06 | 1.1542043e-07 | 3.8610556e-06 | 8.0639929e-07 | 0.0070208591 | 0.00012481956 | 1.615964 | 0.011309752 | 2.613498e-08 | 5.4578676e-10 | 0.00087130504 | 0.00015393141
Aged (500C, 10hr) | 24 |  | 24 | 6.35827 | 2837.42 | 0.7901014 | 446256000 | 8891.09 | 0.058698618 | 0.00063338692 | 7.6257141e-06 | 1.2385312e-07 | 5.2499831e-06 | 8.4113926e-07 | 0.0065628644 | 0.00012880282 | 2.3605944 | 0.012550898 | 2.6113064e-08 | 6.0471735e-10 | 0.00091682017 | 0.0001522751
Aged (500C, 10hr) | 28 |  | 28 | 6.35827 | 2781.1 | 0.7744186 | 437398000 | 8066.9 | 0.062416443 | 0.00069217943 | 7.7835639e-06 | 1.2279198e-07 | 6.1930841e-06 | 8.4908309e-07 | 0.0066903589 | 0.00012765803 | 1.7997132 | 0.012162454 | 2.7863119e-08 | 6.2696877e-10 | 0.0012663369 | 0.00015232999
Aged (500C, 10hr) | 32 |  | 32 | 6.35827 | 2766.05 | 0.7702279 | 435032000 | 8356.6 | 0.06307993 | 0.00070854206 | 8.1186333e-06 | 1.2053338e-07 | 8.1565135e-06 | 8.2145981e-07 | 0.006450346 | 0.00012822976 | 1.2318308 | 0.012544293 | 2.7041177e-08 | 6.248884e-10 | 0.0016127685 | 0.00013729803
Aged (500C, 10hr) | 36 |  | 36 | 6.35827 | 2759.42 | 0.7683817 | 433990000 | 9486.24 | 0.061494144 | 0.00071457712 | 8.0205332e-06 | 1.2454728e-07 | 6.360824e-06 | 8.7608424e-07 | 0.0063534635 | 0.00013133299 | 1.3612835 | 0.013066454 | 2.6839837e-08 | 6.4441587e-10 | 0.0016403407 | 0.0001429283
Aged (500C, 10hr) | 40 |  | 40 | 6.35827 | 2757.31 | 0.7677941 | 433658000 | 11410.7 | 0.062451841 | 0.0007162903 | 8.1094814e-06 | 1.2257561e-07 | 4.3605651e-06 | 8.8018186e-07 | 0.0074989259 | 0.00014492087 | 1.9021122 | 0.012195507 | 2.4075778e-08 | 5.317598e-10 | 0.0015090603 | 0.00014212689
Aged (500C, 10hr) | 44 |  | 44 | 6.35827 | 2783.57 | 0.7751064 | 437787000 | 12192 | 0.062198716 | 0.0007120662 | 8.2279766e-06 | 1.2082562e-07 | 6.5655546e-06 | 8.4960488e-07 | 0.0065844343 | 0.00013958332 | 1.303101 | 0.013405361 | 2.4252214e-08 | 5.8538573e-10 | 0.0013997771 | 0.00013335417
Aged (500C, 10hr) | 48 |  | 48 | 6.35827 | 2804.39 | 0.7809039 | 441061000 | 10309.5 | 0.062580506 | 0.00069305653 | 8.2985111e-06 | 1.1999012e-07 | 8.9046405e-06 | 7.8875816e-07 | 0.0067457321 | 0.00013519108 | 1.930436 | 0.012755127 | 2.461592e-08 | 5.6979307e-10 | 0.0015800806 | 0.0001304002
Aged (500C, 10hr) | 52 |  | 52 | 6.35827 | 2842.51 | 0.7915187 | 447057000 | 13234.8 | 0.063509713 | 0.00069743896 | 8.2827982e-06 | 1.1460742e-07 | 5.1854058e-06 | 8.2730503e-07 | 0.0064446741 | 0.00013551186 | 0.97652469 | 0.013387757 | 2.4227136e-08 | 5.8138156e-10 | 0.0016683758 | 0.00012842599
Aged (500C, 10hr) | 56 |  | 56 | 6.35827 | 2844.33 | 0.7920255 | 447344000 | 9859.26 | 0.073433189 | 0.00078600945 | 8.2669933e-06 | 1.1548214e-07 | 8.8946622e-06 | 7.652314e-07 | 0.0084948285 | 0.00016445641 | 1.2511153 | 0.012224352 | 2.2755999e-08 | 4.9771737e-10 | 0.0019561246 | 0.00014800397
Aged (500C, 10hr) | 60 |  | 60 | 6.35827 | 2921.44 | 0.8134974 | 459470000 | 8133.29 | 0.07041335 | 0.00069669312 | 7.9083006e-06 | 1.1235999e-07 | 9.6786798e-06 | 7.1330115e-07 | 0.0076783347 | 0.00014134213 | 1.2921863 | 0.011695097 | 2.5129106e-08 | 5.3925947e-10 | 0.0016088774 | 0.00015077018
Aged (500C, 10hr) | 64 |  | 64 | 6.35827 | 2971.84 | 0.8275317 | 467398000 | 9767.4 | 0.06746153 | 0.000765471 | 8.1756889e-06 | 1.2058861e-07 | 4.6862857e-06 | 8.6323125e-07 | 0.0062478034 | 0.00013452613 | 0.43675394 | 0.013837269 | 2.7908261e-08 | 7.1103916e-10 | 0.0012052954 | 0.0001482381
Aged (500C, 10hr) | 68 |  | 68 | 6.35827 | 2985.9 | 0.8314468 | 469608000 | 8353.13 | 0.067948587 | 0.0006911645 | 8.205562e-06 | 1.1422807e-07 | 8.2231598e-06 | 7.2941494e-07 | 0.0058455595 | 0.00012301693 | 1.8681578 | 0.013616801 | 2.8758599e-08 | 7.3264932e-10 | 0.0013088921 | 0.00013986327
Aged (500C, 10hr) | 72 |  | 72 | 6.35827 | 2977.04 | 0.8289796 | 468216000 | 9592.66 | 0.063788402 | 0.00068756033 | 8.3359412e-06 | 1.1722883e-07 | 9.0538765e-06 | 7.6282689e-07 | 0.0050336473 | 0.00011684008 | 0.70642164 | 0.014878589 | 2.908276e-08 | 8.0776926e-10 | 0.0016002589 | 0.00012885811
Aged (500C, 10hr) | 76 |  | 76 | 6.35827 | 2934.94 | 0.8172566 | 461595000 | 15020.2 | 0.068667292 | 0.00074382571 | 8.5758191e-06 | 1.205018e-07 | 1.1480402e-05 | 7.2415868e-07 | 0.0045178824 | 0.00013641524 | 2.0454951 | 0.019357303 | 2.6615398e-08 | 9.5752749e-10 | 0.0014451412 | 0.00013448823
Aged (500C, 10hr) | 80 |  | 80 | 6.35827 | 2882.74 | 0.8027211 | 453385000 | 34799.1 | 0.067330146 | 0.00075857344 | 8.0034207e-06 | 1.2318072e-07 | 6.5889583e-06 | 8.4379423e-07 | 0.0033596692 | 0.00015157049 | 0.91257939 | 0.028444401 | 2.5030465e-08 | 1.3041897e-09 | 0.00126077 | 0.00015612213
Aged (500C, 10hr) | 84 |  | 84 | 6.35827 | 3415.9 | 0.9511836 | 537237000 | 44274.7 | 0.068731956 | 0.00076422236 | 8.0699565e-06 | 1.3013244e-07 | 1.0173332e-05 | 7.7888919e-07 | 0.0026431606 | 0.0001392546 | -0.098175731 | 0.034686085 | 2.8908945e-08 | 1.8715209e-09 | 0.0016034785 | 0.00016590375
Aged (500C, 10hr) | 88 |  | 88 | 6.35827 | 3444.88 | 0.9592533 | 541796000 | 24190.8 | 0.06789125 | 0.00075016295 | 8.0111177e-06 | 1.3161197e-07 | 1.1106996e-05 | 7.6585349e-07 | 0.0041707468 | 0.00015602993 | 0.15859236 | 0.024679871 | 2.4844045e-08 | 1.1194209e-09 | 0.0017198769 | 0.0001677586
Aged (500C, 10hr) | 92 |  | 92 | 6.35827 | 3462.63 | 0.9641959 | 544587000 | 27935.9 | 0.068716525 | 0.00079267673 | 8.4990355e-06 | 1.2856588e-07 | 9.4584729e-06 | 7.9644409e-07 | 0.0041136562 | 0.00015361437 | -0.85096742 | 0.024539682 | 2.4872753e-08 | 1.1074786e-09 | 0.0016028974 | 0.00014817476
Aged (500C, 10hr) | 94 |  | 94 | 6.35827 | 3503.28 | 0.9755152 | 550980000 | 31403.4 | 0.055464042 | 0.00073381139 | 7.7994737e-06 | 1.4975776e-07 | 1.6322721e-06 | 1.0609005e-06 | 0.0033820877 | 0.00014358259 | -1.0324657 | 0.027984035 | 2.6868811e-08 | 1.3794261e-09 | 0.0011191354 | 0.00017089553
Aged (500C, 10hr) | 98 |  | 98 | 6.35827 | 3503.22 | 0.9754985 | 550971000 | 17828.3 | 0.070074377 | 0.00096430406 | 7.969597e-06 | 1.4226057e-07 | 1.0546613e-05 | 9.9997661e-07 | 0.0049276668 | 0.00017437869 | 1.4384579 | 0.02229289 | 2.5455585e-08 | 1.0031961e-09 | 0.001312777 | 0.00018031813
Aged (500C, 10hr) | 102 |  | 102 | 6.35827 | 3525.03 | 0.9815717 | 554401000 | 32642.2 | 0.068491329 | 0.00088661242 | 7.8879037e-06 | 1.355794e-07 | 8.554206e-06 | 9.6746583e-07 | 0.0030127203 | 0.00014750605 | 2.1613207 | 0.031141292 | 2.8705319e-08 | 1.624281e-09 | 0.0012621652 | 0.00017416441
Aged (500C, 10hr) | 106 |  | 106 | 6.35827 | 3566.99 | 0.9932558 | 561001000 | 34740.5 | 0.071624486 | 0.00092232517 | 8.5502841e-06 | 1.4865881e-07 | 1.3845658e-05 | 8.270162e-07 | 0.003609733 | 0.00016331649 | -0.91199414 | 0.029940159 | 2.8009104e-08 | 1.5528811e-09 | 0.0015575222 | 0.00017333891
Aged (500C, 10hr) | 110 |  | 110 | 6.35827 | 2910.02 | 0.8103174 | 457674000 | 35976.8 | 0.069853376 | 0.00077080767 | 7.8448021e-06 | 1.2733831e-07 | 6.4728825e-06 | 8.2936813e-07 | 0.0057172114 | 0.00019656205 | 2.5297537 | 0.021827025 | 2.0049667e-08 | 7.7749235e-10 | 0.0017907458 | 0.00017666197
Aged (500C, 10hr) | 114 |  | 114 | 6.35827 | 2983.39 | 0.8307479 | 469214000 | 21149.1 | 0.072844833 | 0.0007622991 | 8.1712409e-06 | 1.191718e-07 | 1.0329544e-05 | 7.3027479e-07 | 0.0040989169 | 0.00014396635 | 1.7221222 | 0.022565285 | 2.6955491e-08 | 1.131372e-09 | 0.0014727633 | 0.00015599082
Aged (500C, 10hr) | 118 |  | 118 | 6.35827 | 2990.8 | 0.8328112 | 470379000 | 12361 | 0.058097399 | 0.00062426461 | 7.5561336e-06 | 1.2209349e-07 | 5.4999754e-07 | 8.909508e-07 | 0.0069587542 | 0.00014010138 | 1.4139155 | 0.01285325 | 2.366877e-08 | 5.5360728e-10 | 0.0010096258 | 0.00015496057
Aged (500C, 10hr) | 122 |  | 122 | 6.35827 | 3051.54 | 0.8497247 | 479933000 | 7984.17 | 0.06137512 | 0.00069474876 | 7.8364096e-06 | 1.2473515e-07 | 2.483065e-06 | 9.0119402e-07 | 0.007607848 | 0.00013658481 | 0.34612078 | 0.011469161 | 2.6244932e-08 | 5.5480049e-10 | 0.00075858477 | 0.00015396969
Aged (500C, 10hr) | 126 |  | 126 | 6.35827 | 3072.55 | 0.8555751 | 483237000 | 5391.25 | 0.071776009 | 0.00067130947 | 8.1999185e-06 | 1.0828746e-07 | 1.1382554e-05 | 6.3929216e-07 | 0.0077442042 | 0.00012253146 | 1.8059786 | 0.010280428 | 2.8336541e-08 | 5.4513635e-10 | 0.0014577492 | 0.00013858514
Aged (500C, 10hr) | 130 |  | 130 | 6.35827 | 3074.09 | 0.856004 | 483478000 | 4477.43 | 0.071112898 | 0.00070766202 | 7.8714251e-06 | 1.125353e-07 | 8.2539034e-06 | 7.3329574e-07 | 0.008224833 | 0.00012320067 | 0.23610122 | 0.0096448826 | 3.0210822e-08 | 5.4708258e-10 | 0.0014505598 | 0.00015499461
Aged (500C, 10hr, re-polished) | -4 | 332 | 0 | 6.37471 | 2941.46 | 0.8190721 | 461427000 | 31967.8 | 0.071848106 | 0.00054276367 | 5.5504164e-06 | 1.1208279e-07 | 4.6461684e-08 | 7.9175052e-07 | 0.0025775702 | 0.00013080754 | 1.050805 | 0.032811561 | 3.0884854e-08 | 1.8951273e-09 | -0.0029856588 | 0.00030269219
Aged (500C, 10hr, re-polished) | 0 | 336 | 4 | 6.37471 | 2989.97 | 0.8325801 | 469036000 | 22959 | 0.065886804 | 9.1151611e-05 | 5.9700568e-06 | 5.3325025e-08 | 1.4883622e-09 | NaN | 0.0036093064 | 0.00013451792 | 0.09168062 | 0.023994957 | 2.7338228e-08 | 1.1997349e-09 | -0.0015919864 | 0.00014718715
Aged (500C, 10hr, re-polished) | 4 | 340 | 8 | 6.37471 | 2982.85 | 0.8305975 | 467920000 | 14809.9 | 0.093542535 | 0.00019496554 | 8.2001465e-06 | 5.8144313e-08 | 2.9261971e-11 | NaN | 0.006917072 | 0.00033151666 | 0.82643471 | 0.021943711 | 3.2453755e-08 | 1.0912434e-09 | 0.0015286471 | 0.00010607884
Aged (500C, 10hr, re-polished) | 8 | 344 | 12 | 6.37471 | 2956.57 | 0.8232796 | 463796000 | 28868 | 0.071368589 | 0.00053248612 | 5.4307754e-06 | 1.0802754e-07 | 6.5043179e-07 | 7.9584992e-07 | 0.0020721954 | 0.00010275564 | 3.0916824 | 0.031860215 | 3.9516242e-08 | 2.4205529e-09 | -0.0026150101 | 0.00029625631
Aged (500C, 10hr, re-polished) | 12 | 348 | 16 | 6.37471 | 2894.84 | 0.8060904 | 454113000 | 35874.4 | 0.060033823 | 7.4762108e-05 | 6.5237443e-06 | 5.4057902e-08 | 2.9933334e-14 | NaN | 0.0023591089 | 0.00010770361 | 0.077934244 | 0.029256306 | 3.2808864e-08 | 1.807802e-09 | -0.00068685888 | 0.00011775358
Aged (500C, 10hr, re-polished) | 16 | 352 | 20 | 6.37471 | 2757.5 | 0.767847 | 432569000 | 375132 | 0.064337085 | 8.7578962e-05 | 6.0160943e-06 | 5.3667895e-08 | 5.3038971e-09 | NaN | 0.0041559326 | 0.00027973422 | 1.6623697 | 0.070051949 | 9.1126874e-09 | NaN | -0.0011164399 | 0.00014239817
Aged (500C, 10hr, re-polished) | 20 | 356 | 24 | 6.37471 | 2811.09 | 0.7827696 | 440976000 | 10386.2 | 0.060041754 | 9.7114454e-05 | 5.6746284e-06 | 5.6970693e-08 | 1.7746475e-10 | NaN | 0.0055721359 | 0.00012264569 | 1.4333393 | 0.014041352 | 2.9363569e-08 | 7.700156e-10 | -0.0019592426 | 0.00015579461
Aged (500C, 10hr, re-polished) | 24 | 0 | 28 | 6.37471 | 2792.37 | 0.7775569 | 438039000 | 23794.8 | 0.052908749 | 7.4965062e-05 | 6.2961377e-06 | 5.9501814e-08 | 1.2580961e-08 | NaN | 0.0025319752 | 0.00010606392 | 0.22873265 | 0.026749217 | 3.258284e-08 | 1.632452e-09 | -0.00045599864 | 0.00012060639
Aged (500C, 10hr, re-polished) | 28 | 4 | 32 | 6.37471 | 2773.83 | 0.7723943 | 435130000 | 15253.1 | 0.049528085 | 0.00051202695 | 6.2709114e-06 | 1.3147828e-07 | 3.4541051e-07 | 9.7668979e-07 | 0.0030873774 | 0.00010017586 | 1.5416431 | 0.020853016 | 3.3009826e-08 | 1.2971806e-09 | -0.00055343104 | 0.00019675328
Aged (500C, 10hr, re-polished) | 32 | 8 | 36 | 6.37471 | 2760.11 | 0.7685738 | 432978000 | 22597.4 | 0.06417986 | 0.00010662487 | 7.5580044e-06 | 6.1529844e-08 | 1.8004305e-13 | NaN | 0.0049318014 | 0.00024302464 | 2.3952631 | 0.024460631 | 2.7864544e-08 | 1.0622383e-09 | 0.00082325635 | 9.7232164e-05
Aged (500C, 10hr, re-polished) | 36 | 12 | 40 | 6.37471 | 2773.31 | 0.7722495 | 435048000 | 6734.64 | 0.056580892 | 0.00012954983 | 6.0148457e-06 | 8.8054658e-08 | 2.5497647e-12 | NaN | 3.5195336e-06 | 0.0010144954 | 3.798639 | 309.52556 | 5.0002345e-09 | NaN | -0.0010130403 | 0.00020788038
Aged (500C, 10hr, re-polished) | 40 | 16 | 44 | 6.37471 | 2791.4 | 0.7772868 | 437886000 | 7585.82 | 0.056478452 | 0.00048056808 | 5.7759769e-06 | 1.1979608e-07 | 3.5976311e-06 | 8.3156243e-07 | 0.0027838974 | 8.3586036e-05 | 1.313583 | 0.019383344 | 4.3563648e-08 | 1.6594848e-09 | -0.0017233659 | 0.00023283548
Aged (500C, 10hr, re-polished) | 44 | 20 | 48 | 6.37471 | 2812.66 | 0.7832068 | 441221000 | 10944.1 | 0.058620493 | 0.0004906449 | 5.9999988e-06 | 1.1413283e-07 | 4.4070027e-06 | 7.8414506e-07 | 0.0025977139 | 9.0415846e-05 | 1.4106538 | 0.022467567 | 3.8331161e-08 | 1.6604572e-09 | -0.0017136081 | 0.00021503596
Aged (500C, 10hr, re-polished) | 48 | 24 | 52 | 6.37471 | 2842.87 | 0.791619 | 445960000 | 36910.5 | 0.050443971 | 6.4073633e-05 | 6.747613e-06 | 5.6890662e-08 | 8.1478459e-09 | NaN | 0.0025320785 | 0.00011137727 | 0.4838298 | 0.028124177 | 2.7075943e-08 | 1.385178e-09 | -0.0003714037 | 9.8478478e-05
Aged (500C, 10hr, re-polished) | 52 | 28 | 56 | 6.37471 | 2966.14 | 0.8259445 | 465298000 | 376714 | 0.060991199 | 0.00052422212 | 5.8861773e-06 | 1.0978462e-07 | 2.4156083e-06 | 8.4102044e-07 | 0.0015360887 | 0.00015254899 | 0.37726074 | 0.10158728 | 1.3526851e-08 | NaN | -0.0018578612 | 0.00022002908
Aged (500C, 10hr, re-polished) | 56 | 32 | 60 | 6.37471 | 2924.6 | 0.8143773 | 458781000 | 13854.2 | 0.056802423 | 7.7197807e-05 | 6.224372e-06 | 5.5474624e-08 | 4.5708546e-09 | NaN | 0.0021911768 | 8.4927368e-05 | 1.0060673 | 0.025304739 | 4.2672109e-08 | 2.1076654e-09 | -0.00090280352 | 0.00012367064
Aged (500C, 10hr, re-polished) | 60 | 36 | 64 | 6.37471 | 2950.39 | 0.8215588 | 462827000 | 19431.2 | 0.056960426 | 0.00054831849 | 6.3114484e-06 | 1.2137785e-07 | 9.8940543e-08 | 9.0725595e-07 | 0.0032817838 | 0.00012247258 | 0.18899718 | 0.023951935 | 2.779129e-08 | 1.2192916e-09 | -0.00082143294 | 0.00020664481
Aged (500C, 10hr, re-polished) | 64 | 40 | 68 | 6.37471 | 2976.78 | 0.8289072 | 466968000 | 8203.49 | 0.046768532 | 0.00056801028 | 6.0339458e-06 | 1.4635728e-07 | 1.2267176e-07 | 1.1955666e-06 | 0.0043405995 | 0.00011423276 | -1.4584788 | 0.016364714 | 3.0125201e-08 | 9.020171e-10 | -0.001248601 | 0.00021616219
Aged (500C, 10hr, re-polished) | 68 | 44 | 72 | 6.3717 | 2997.11 | 0.8345683 | 470378000 | 32618.4 | 0.056152408 | 0.00066278681 | 6.3805536e-06 | 1.4963457e-07 | 8.9996558e-07 | 1.0919834e-06 | 0.0022173488 | 0.00013953936 | 0.49439467 | 0.040790909 | 2.9751771e-08 | 2.2467642e-09 | -0.00068048984 | 0.00024629198
Aged (500C, 10hr, re-polished) | 72 | 48 | 76 | 6.3717 | 2989.88 | 0.832555 | 469244000 | 20596.1 | 0.069301163 | 0.00069737431 | 7.8607561e-06 | 1.1195579e-07 | 1.0079768e-05 | 7.2942473e-07 | 0.0022644008 | 0.00010366676 | 0.12163205 | 0.029671446 | 3.5892028e-08 | 2.0272254e-09 | 0.001232405 | 0.00014775917
Aged (500C, 10hr, re-polished) | 76 | 52 | 80 | 6.3717 | 2823.99 | 0.7863617 | 443207000 | 310188 | 0.069571394 | 0.00079370459 | 7.8402462e-06 | 1.1676464e-07 | 6.1998094e-06 | 8.8580042e-07 | 0.0022860445 | 0.00015783588 | 0.91335317 | 0.067592228 | 1.5109915e-08 | NaN | 0.00090738508 | 0.00015497741
Aged (500C, 10hr, re-polished) | 80 | 56 | 84 | 6.3717 | 3405.66 | 0.9483322 | 534498000 | 151105 | 0.074287663 | 0.00070634597 | 7.6448478e-06 | 1.1068145e-07 | 8.0774223e-06 | 7.1285865e-07 | 0.0013912951 | 0.00015036927 | -1.4934174 | 0.069903508 | 2.4945041e-08 | 3.1786184e-09 | 0.00054516412 | 0.00016880642
Aged (500C, 10hr, re-polished) | 84 | 60 | 88 | 6.3717 | 3416.92 | 0.9514676 | 536265000 | 155787 | 0.0659248 | 0.00066649802 | 7.4672309e-06 | 1.1275275e-07 | 2.1723335e-06 | 8.3353236e-07 | 0.0010816495 | 0.00011731258 | -1.9897048 | 0.070285821 | 3.0926627e-08 | 4.051119e-09 | 0.00034498303 | 0.00016256666
Aged (500C, 10hr, re-polished) | 88 | 64 | 92 | 6.3717 | 3446.72 | 0.9597657 | 540942000 | 92267.3 | 0.066552734 | 0.00081592499 | 7.5638183e-06 | 1.2703535e-07 | 4.704889e-06 | 9.8948291e-07 | 0.0016851884 | 0.00015123683 | 2.0847695 | 0.056640524 | 2.6303156e-08 | 2.649955e-09 | 0.00062171401 | 0.00017375824
Aged (500C, 10hr, re-polished) | 92 | 68 | 96 | 6.3717 | 3479.07 | 0.9687738 | 546019000 | 80578.1 | 0.072732767 | 0.00066556105 | 7.9777338e-06 | 1.0714803e-07 | 8.2316769e-06 | 6.6246814e-07 | 0.0012504346 | 0.00011298531 | -0.31199665 | 0.059591767 | 3.2874709e-08 | 3.7268291e-09 | 0.0011590843 | 0.00014919246
Aged (500C, 10hr, re-polished) | 96 | 72 | 100 | 6.3717 | 3517.28 | 0.9794136 | 552016000 | 64663.2 | 0.068536334 | 0.00080008957 | 7.3952686e-06 | 1.226484e-07 | 4.3005835e-06 | 9.5850961e-07 | 0.0025642741 | 0.00017488176 | 1.4715215 | 0.04280573 | 2.2565336e-08 | 1.6617135e-09 | 0.00069143272 | 0.00018061223
Aged (500C, 10hr, re-polished) | 100 | 76 | 104 | 6.3717 | 3564.02 | 0.9924287 | 559351000 | 52320.3 | 0.075066301 | 0.00076803426 | 7.7398833e-06 | 1.17837e-07 | 9.9571507e-06 | 7.4476892e-07 | 0.0021551952 | 0.00014404641 | -2.4830559 | 0.043686515 | 2.8022177e-08 | 2.2494436e-09 | 0.0010469437 | 0.00017506943
Aged (500C, 10hr, re-polished) | 104 | 80 | 108 | 6.3717 | 3491.14 | 0.9721347 | 547914000 | 535331 | 0.065357758 | 0.00076769361 | 7.3399727e-06 | 1.2777744e-07 | 8.8176706e-07 | 9.9914052e-07 | 0.0017232366 | 0.00017628331 | -2.2209758 | 0.10345549 | 1.4177706e-08 | NaN | 0.00082012806 | 0.00018780072
Aged (500C, 10hr, re-polished) | 108 | 84 | 112 | 6.3717 | 3515.03 | 0.9787871 | 551663000 | 501650 | 0.069346263 | 0.00076337935 | 7.6853461e-06 | 1.2047417e-07 | 8.7613515e-06 | 8.2757623e-07 | 0.0018645106 | 0.00018226266 | -2.4340886 | 0.09892366 | 1.3222566e-08 | NaN | 0.00085184519 | 0.00016579404
Aged (500C, 10hr, re-polished) | 112 | 92 | 116 | 6.3717 | 2916.84 | 0.8122165 | 457780000 | 23458.5 | 0.06734578 | 0.00080217628 | 7.1819063e-06 | 1.2220821e-07 | 2.957902e-06 | 1.0178482e-06 | 0.0033983871 | 0.0001545414 | -2.0787862 | 0.027570962 | 2.6051225e-08 | 1.2827464e-09 | 0.00021148531 | 0.00018560252
Aged (500C, 10hr, re-polished) | 116 | 96 | 120 | 6.3717 | 2960.38 | 0.8243405 | 464614000 | 18328 | 0.05749032 | 6.3889815e-05 | 7.4895855e-06 | 5.1726719e-08 | 4.0874982e-09 | NaN | 0.0030779152 | 0.00010075717 | 0.95143358 | 0.021135347 | 3.085166e-08 | 1.2239884e-09 | 0.00039068376 | 8.6361362e-05
Aged (500C, 10hr, re-polished) | 120 | 100 | 124 | 6.3717 | 3018.95 | 0.8406498 | 473806000 | 15390.5 | 0.067889727 | 0.00077207176 | 7.2228695e-06 | 1.1601216e-07 | 1.4600531e-06 | 9.8473927e-07 | 0.0054044571 | 0.00016197359 | -2.7105735 | 0.018178799 | 2.3788808e-08 | 7.5659682e-10 | 0.00032499836 | 0.00017733494
Aged (500C, 10hr, re-polished) | 124 | 104 | 128 | 6.3717 | 3057.79 | 0.8514651 | 479902000 | 13266.2 | 0.065167875 | 7.971942e-05 | 7.4875195e-06 | 5.685772e-08 | 1.6053713e-10 | NaN | 0.0048692477 | 0.00015541188 | 2.5015471 | 0.019566187 | 2.6420389e-08 | 9.1555775e-10 | 0.00087032608 | 0.0001050432
Aged (500C, 10hr, re-polished) | 128 | 108 | 132 | 6.3717 | 3083.47 | 0.8586159 | 483931000 | 4351.8 | 0.074642969 | 0.00083223275 | 7.6796424e-06 | 1.1455704e-07 | 9.5624229e-06 | 8.4327281e-07 | 0.006447265 | 0.00012541659 | -2.78765 | 0.012065901 | 3.2363796e-08 | 7.2614098e-10 | 0.00058030227 | 0.00016530056
Aged (500C, 10hr, re-polished) | 132 | 112 | 136 | 6.3717 | 3066.68 | 0.8539406 | 481296000 | 7867.52 | 0.060561755 | 0.00076217431 | 7.6908254e-06 | 1.2274762e-07 | 1.486776e-06 | 1.0546735e-06 | 0.0048636269 | 0.00011727304 | 3.0720676 | 0.01487048 | 3.1178592e-08 | 8.5498515e-10 | 0.0010140771 | 0.00014860989
Aged (500C, 10hr, re-polished) | 136 | 116 | 140 | 6.3717 | 3037.54 | 0.8458263 | 476723000 | 25586.8 | 0.052103465 | 0.00073338509 | 7.93662e-06 | 1.3482681e-07 | 5.380505e-06 | 1.1134488e-06 | 0.0030030697 | 0.00013735923 | 1.8044752 | 0.027293995 | 2.4210959e-08 | 1.1600722e-09 | 0.0011931311 | 0.00012902449
Aged (500C, 10hr, re-polished) | 140 | 120 | 144 | 6.3717 | 3003.15 | 0.8362502 | 471326000 | 11514.7 | 0.052246998 | 0.0005219779 | 8.2793608e-06 | 1.1699842e-07 | 9.8102894e-06 | 6.9230984e-07 | 0.0024549451 | 8.1171744e-05 | 2.6839722 | 0.021564734 | 3.6088975e-08 | 1.5128144e-09 | 0.0011908856 | 0.00010897172
Aged (500C, 10hr, re-polished) | 144 | 124 | 148 | 6.3717 | 2777.5 | 0.7734162 | 435912000 | 381893 | 0.052808163 | 0.00067076815 | 7.8740978e-06 | 1.2492172e-07 | 2.1474357e-06 | 1.0396156e-06 | 0.0041275508 | 0.00026197849 | -1.5882407 | 0.065550761 | 8.9386864e-09 | NaN | 0.00070415965 | 0.0001266503
Aged (500C, 10hr, re-polished) | 148 | 128 | 152 | 6.3717 | 2847.04 | 0.7927801 | 446826000 | 21178.7 | 0.055969152 | 0.00060243191 | 8.01253e-06 | 1.1610675e-07 | 5.4454121e-06 | 8.2204223e-07 | 0.0035823288 | 0.00012569419 | 0.52522361 | 0.021900455 | 2.3712172e-08 | 9.4134856e-10 | 0.001039735 | 0.0001226005
Aged (500C, 10hr, re-polished) | 152 | 132 | 156 | 6.3717 | 2826.72 | 0.7871219 | 443636000 | 8927.65 | 0.057126691 | 0.00060267651 | 7.5110923e-06 | 1.2420032e-07 | 4.1130716e-06 | 8.4107346e-07 | 0.0044423496 | 0.00010864217 | 2.6771446 | 0.015719348 | 3.1620012e-08 | 9.4731785e-10 | -0.0001096873 | 0.00015489493
Aged (500C, 10hr, re-polished) | 156 | 136 | 160 | 6.3717 | 2809.13 | 0.7822238 | 440876000 | 25240.5 | 0.06326166 | 0.00058244585 | 7.4679272e-06 | 1.0964264e-07 | 5.9045739e-06 | 7.2006112e-07 | 0.0029536553 | 0.00011583195 | 2.9558989 | 0.025123481 | 2.8129576e-08 | 1.3258186e-09 | 0.001025815 | 0.00015159387
Aged (500C, 10hr, re-polished) | 160 | 140 | 164 | 6.3717 | 2805.34 | 0.7811685 | 440281000 | 17532.4 | 0.056855927 | 0.00073994907 | 6.9217059e-06 | 1.5985697e-07 | 2.9724485e-07 | 1.1427921e-06 | 1.2576664e-05 | 0.00088538248 | 3.4283433 | 69.514835 | 5.0053885e-09 | NaN | 0.00010904859 | 0.00023434179
Aged (500C, 10hr, re-polished) | 164 | 144 | 168 | 6.3717 | 2715.3 | 0.7560961 | 426149000 | 242240 | 0.054601675 | 0.00059778541 | 7.5481992e-06 | 1.2852993e-07 | 3.384498e-06 | 8.7708171e-07 | 0.0022960769 | 0.00015059713 | -1.1893147 | 0.067365575 | 1.3208015e-08 | NaN | 0.00067493361 | 0.00015253412
Aged (500C, 10hr, re-polished) | 168 | 148 | 172 | 6.3717 | 2855.48 | 0.7951303 | 448150000 | 11943 | 0.060610483 | 0.00059486874 | 7.341534e-06 | 1.1443966e-07 | 2.8051636e-06 | 8.0908034e-07 | 0.0043578089 | 0.00011014199 | 1.7923087 | 0.016166965 | 3.0539198e-08 | 9.3241633e-10 | 0.00079134113 | 0.00015790796
Aged (500C, 10hr, re-polished) | 172 | 152 | 176 | 6.3717 | 2883.37 | 0.8028965 | 452528000 | 9731.24 | 0.064477248 | 0.00067195399 | 7.442261e-06 | 1.238795e-07 | 4.4358861e-06 | 8.3227535e-07 | 0.0057848094 | 0.00013126016 | 2.5517046 | 0.014610359 | 2.8730582e-08 | 7.8763252e-10 | 0.0010221011 | 0.00017722392
Aged (500C, 10hr, re-polished) | 176 | 156 | 180 | 6.3717 | 2926.65 | 0.8149482 | 459320000 | 7901.1 | 0.069137667 | 0.00069463606 | 7.4384902e-06 | 1.201308e-07 | 8.3882108e-06 | 7.6529528e-07 | 0.0065233612 | 0.00013007632 | 1.5587839 | 0.012786122 | 2.985926e-08 | 7.1908835e-10 | 0.00098789492 | 0.0001800613
Aged (500C, 10hr, re-polished) | 180 | 160 | 184 | 6.3717 | 2953.42 | 0.8224025 | 463522000 | 8028.48 | 0.0698398 | 0.00065960605 | 7.7588338e-06 | 1.0964362e-07 | 1.0029816e-05 | 6.8684415e-07 | 0.0059425997 | 0.00011942348 | 1.155131 | 0.012883906 | 2.9436811e-08 | 7.1105001e-10 | 0.0012452702 | 0.00015165385
Aged (500C, 10hr, re-polished) | 184 | 164 | 188 | 6.3717 | 2952.27 | 0.8220823 | 463342000 | 6683.34 | 0.072833778 | 0.00063056527 | 7.5560588e-06 | 1.0709947e-07 | 1.3507484e-05 | 6.0625052e-07 | 0.0061173815 | 0.00012118416 | 2.2466171 | 0.012774848 | 2.9102913e-08 | 7.0010087e-10 | 0.00094652386 | 0.00016101559
Aged (500C, 10hr, re-polished) | 188 | 168 | 192 | 6.3717 | 2971.34 | 0.8273924 | 466334000 | 5191.13 | 0.068150562 | 0.00066673458 | 7.749503e-06 | 1.1509603e-07 | 1.2256505e-05 | 6.9046635e-07 | 0.0077838551 | 0.00011889309 | 1.0529011 | 0.0098113043 | 2.9988671e-08 | 5.5261205e-10 | 0.0014910187 | 0.00015401596
Re-homogenized (1000C, 1hr) | -4 |  | 4 | 6.39163 | 2912.63 | 0.8110442 | 455695000 | 15171.9 | 0.064395871 | 9.3543417e-05 | 6.3280062e-06 | 6.031094e-08 | 1.3516509e-08 | NaN | 0.0048798439 | 0.00013757353 | 1.2715394 | 0.018206057 | 2.9182777e-08 | 9.8596256e-10 | -0.0005715224 | 0.00014957831
Re-homogenized (1000C, 1hr) | 0 |  | 8 | 6.39163 | 2918.54 | 0.8126899 | 456619000 | 8013.65 | 0.067707664 | 0.00010572403 | 5.9761466e-06 | 5.9617039e-08 | 6.0372689e-09 | NaN | 0.0070321326 | 0.00014070156 | 1.1328842 | 0.012895047 | 2.982628e-08 | 7.172616e-10 | -0.0014169399 | 0.00017029953
Re-homogenized (1000C, 1hr) | 4 |  | 12 | 6.39163 | 2883.85 | 0.8030302 | 451191000 | 7186.27 | 0.064948354 | 0.00073105559 | 6.4707756e-06 | 1.4228755e-07 | 3.1649783e-06 | 1.0145233e-06 | 0.0052691144 | 0.00014172197 | 0.011232368 | 0.017071003 | 3.2176259e-08 | 1.0370191e-09 | -0.00062690192 | 0.000262296
Re-homogenized (1000C, 1hr) | 8 |  | 16 | 6.39163 | 2833.31 | 0.7889569 | 443284000 | 9187.45 | 0.06589309 | 0.00062212182 | 6.1667864e-06 | 1.2857138e-07 | 8.5867549e-07 | 9.0218029e-07 | 0.0056574751 | 0.00013176927 | 1.9014173 | 0.014938473 | 3.191122e-08 | 9.0286649e-10 | -0.0010009128 | 0.00026729083
Re-homogenized (1000C, 1hr) | 12 |  | 20 | 6.39163 | 2782.36 | 0.7747695 | 435314000 | 23182.9 | 0.05450424 | 8.1848411e-05 | 6.4668063e-06 | 6.4335008e-08 | 1.0192354e-10 | NaN | 0.0033843728 | 0.00012723044 | 1.5835092 | 0.023994345 | 2.8718102e-08 | 1.2783711e-09 | -0.00036266769 | 0.0001301775
Re-homogenized (1000C, 1hr) | 16 |  | 24 | 6.39163 | 2739.77 | 0.76291 | 428650000 | 11277.2 | 0.07132501 | 0.0006703221 | 6.2637844e-06 | 1.2055345e-07 | 1.6865526e-06 | 8.837514e-07 | 0.0068745308 | 0.00014557712 | 0.99071581 | 0.013406568 | 2.8619592e-08 | 7.0731381e-10 | -0.0012496877 | 0.0002596548
Re-homogenized (1000C, 1hr) | 20 |  | 28 | 6.39163 | 2705.83 | 0.7534591 | 423339000 | 8269.79 | 0.064533511 | 0.00059580023 | 6.170006e-06 | 1.2416131e-07 | 8.7515744e-07 | 8.8328504e-07 | 0.0063723081 | 0.00012354725 | 2.5927336 | 0.012445081 | 3.2049514e-08 | 7.5206337e-10 | -0.0011920297 | 0.00025182114
Re-homogenized (1000C, 1hr) | 24 |  | 32 | 6.39163 | 2674.53 | 0.7447434 | 418443000 | 12149.5 | 0.063344041 | 9.2169403e-05 | 6.5068913e-06 | 6.4144235e-08 | 8.2857114e-10 | NaN | 0.0048261331 | 0.00014455063 | -0.50168482 | 0.018694992 | 3.0812369e-08 | 1.0692901e-09 | -0.00046794308 | 0.00014773403
Re-homogenized (1000C, 1hr) | 28 |  | 36 | 6.39163 | 2649.28 | 0.7377124 | 414492000 | 12192.7 | 0.063312156 | 9.105784e-05 | 6.6340655e-06 | 6.3348504e-08 | 6.048257e-09 | NaN | 0.0057108927 | 0.00013657592 | 2.8704403 | 0.015382951 | 3.0660101e-08 | 8.8037834e-10 | -0.00060530401 | 0.00014309664
Re-homogenized (1000C, 1hr) | 32 |  | 40 | 6.39163 | 2668.04 | 0.7429362 | 417427000 | 11740.9 | 0.068402545 | 0.00063575809 | 5.9360051e-06 | 1.2791374e-07 | 2.7549965e-07 | 9.2395887e-07 | 0.0048399796 | 0.00013663726 | 2.5355875 | 0.018127066 | 3.1691004e-08 | 1.0760399e-09 | -0.0018922793 | 0.00029362078
Re-homogenized (1000C, 1hr) | 36 |  | 44 | 6.39163 | 2673.74 | 0.7445234 | 418319000 | 9579.46 | 0.074247806 | 0.00011488445 | 6.2028704e-06 | 6.2971249e-08 | 6.3770014e-14 | NaN | 0.007855747 | 0.00017192118 | 2.5520992 | 0.014073453 | 2.806764e-08 | 7.2452892e-10 | -0.001654134 | 0.00018564572
Re-homogenized (1000C, 1hr) | 40 |  | 48 | 6.39163 | 2703.25 | 0.7527407 | 422936000 | 8933.26 | 0.068395593 | 0.00073865842 | 6.4919812e-06 | 1.3486646e-07 | 2.016861e-08 | 1.0058485e-06 | 0.0069458105 | 0.00015080869 | 2.2390838 | 0.013994178 | 2.9596272e-08 | 7.6317491e-10 | -0.00095435769 | 0.00026457734
Re-homogenized (1000C, 1hr) | 44 |  | 52 | 6.39163 | 2738.57 | 0.7625758 | 428463000 | 13907.1 | 0.072592989 | 0.00071184482 | 6.3735895e-06 | 1.3033271e-07 | 1.600372e-06 | 9.0530892e-07 | 0.0057978167 | 0.00016390862 | 2.7963356 | 0.017993969 | 2.7899367e-08 | 9.3711142e-10 | -0.0011684229 | 0.00028120339
Re-homogenized (1000C, 1hr) | 48 |  | 56 | 6.39163 | 2714.81 | 0.7559597 | 424744000 | 15732.8 | 0.074251499 | 0.00072132994 | 6.2706349e-06 | 1.2711519e-07 | 2.3897033e-06 | 9.0379519e-07 | 0.0054596073 | 0.0001762456 | 1.9940504 | 0.020442091 | 2.5482665e-08 | 9.4655196e-10 | -0.0013717859 | 0.00028490718
Re-homogenized (1000C, 1hr) | 52 |  | 60 | 6.39163 | 2797.16 | 0.7788907 | 437629000 | 16900.4 | 0.060219723 | 0.00063842427 | 6.2894062e-06 | 1.3685181e-07 | 1.6876709e-08 | 1.0089344e-06 | 0.0061785994 | 0.00018520223 | 1.0485827 | 0.01866371 | 2.1175135e-08 | 6.971388e-10 | -0.0013937621 | 0.00025003967
Re-homogenized (1000C, 1hr) | 56 |  | 64 | 6.39163 | 2874.37 | 0.8003904 | 449708000 | 12314.4 | 0.073042058 | 0.00070167854 | 6.5825613e-06 | 1.2794662e-07 | 4.4227898e-06 | 8.3665733e-07 | 0.0053906076 | 0.00015788159 | 2.6166241 | 0.018809878 | 2.8171841e-08 | 9.9285542e-10 | -0.00045999385 | 0.00026042909
Re-homogenized (1000C, 1hr) | 60 |  | 68 | 6.39163 | 2915.04 | 0.8117153 | 456072000 | 9303.68 | 0.07299034 | 0.00074904154 | 6.8023151e-06 | 1.3091534e-07 | 2.45054e-06 | 8.9410693e-07 | 0.0087669566 | 0.0001725194 | 2.1434525 | 0.01261319 | 2.6026346e-08 | 6.0620417e-10 | -0.00065423225 | 0.00025319223
Re-homogenized (1000C, 1hr) | 64 |  | 72 | 6.39163 | 2938.32 | 0.8181978 | 459713000 | 8638.77 | 0.069656182 | 0.00060542825 | 6.3412616e-06 | 1.1905528e-07 | 4.0514665e-06 | 7.8315136e-07 | 0.0045425974 | 0.00011812071 | 1.9067399 | 0.016835298 | 3.5119398e-08 | 1.1365871e-09 | -0.0010523847 | 0.00024693086
Re-homogenized (1000C, 1hr) | 68 |  | 76 | 6.39163 | 2897.89 | 0.8069397 | 453389000 | 10033.4 | 0.072577221 | 0.00074543473 | 6.7095401e-06 | 1.3461281e-07 | 5.872007e-06 | 8.684329e-07 | 0.0049124709 | 0.00014616239 | 2.2925082 | 0.019238376 | 3.2292218e-08 | 1.1805968e-09 | -0.00061693042 | 0.00026102956
Re-homogenized (1000C, 1hr) | 72 |  | 80 | 6.39163 | 2775.79 | 0.77294 | 434285000 | 240875 | 0.06801912 | 0.00080247399 | 6.9112871e-06 | 1.3571992e-07 | 3.9994061e-08 | 1.0556599e-06 | 0.0030625266 | 0.0001706375 | 0.7957398 | 0.056416861 | 1.5953402e-08 | NaN | -0.00054907695 | 0.00023445003
Re-homogenized (1000C, 1hr) | 76 |  | 84 | 6.39163 | 3325.78 | 0.926089 | 520334000 | 80299.6 | 0.067749089 | 0.00071572159 | 6.6163798e-06 | 1.3814564e-07 | 1.5705424e-06 | 9.4603617e-07 | 0.0016732026 | 0.00015561077 | 0.031981979 | 0.061221212 | 2.8703015e-08 | 3.2516065e-09 | -0.0010958409 | 0.00026170885
Re-homogenized (1000C, 1hr) | 80 |  | 88 | 6.39163 | 3332.4 | 0.9279324 | 521369000 | 99709.2 | 0.068541585 | 0.00011326888 | 6.4076783e-06 | 6.9051448e-08 | 4.5834912e-09 | NaN | 0.002681324 | 0.0002032537 | -0.02160467 | 0.04964725 | 2.2595309e-08 | 1.9926834e-09 | -0.0012409977 | 0.00017940217
Re-homogenized (1000C, 1hr) | 84 |  | 92 | 6.39163 | 3212.53 | 0.8945536 | 502615000 | 416739 | 0.067348063 | 0.00072033543 | 6.7519385e-06 | 1.3519497e-07 | 2.978892e-06 | 9.3220196e-07 | 0.0021019739 | 0.00021847024 | 1.3110726 | 0.10246231 | 1.2402175e-08 | NaN | -0.00061218399 | 0.00024242471
Re-homogenized (1000C, 1hr) | 88 |  | 96 | 6.39163 | 3401.34 | 0.9471292 | 532156000 | 67993.6 | 0.067589756 | 0.00010058898 | 6.9877553e-06 | 6.7869871e-08 | 2.8083457e-09 | NaN | 0.0034883788 | 0.00020138174 | -0.83364262 | 0.037662244 | 2.2000954e-08 | 1.4626945e-09 | -0.00062596895 | 0.00015105084
Re-homogenized (1000C, 1hr) | 92 |  | 100 | 6.39163 | 3463.72 | 0.9644994 | 541915000 | 41034.3 | 0.069706979 | 0.000135076 | 6.4985544e-06 | 8.532567e-08 | 1.3309027e-09 | NaN | 7.691668e-08 | 0.0014527624 | 5.9164737 | 19997.256 | 5.1601024e-09 | NaN | -0.0015612888 | 0.00021788213
Re-homogenized (1000C, 1hr) | 96 |  | 104 | 6.39163 | 3482.44 | 0.9697122 | 544843000 | 136380 | 0.063515484 | 9.3031338e-05 | 6.8006416e-06 | 6.5371069e-08 | 2.8649802e-10 | NaN | 0.0024588623 | 0.00019357832 | -1.5019934 | 0.051305489 | 2.0677351e-08 | 1.8490416e-09 | -0.00042628796 | 0.00014281456
Re-homogenized (1000C, 1hr) | 100 |  | 108 | 6.39163 | 3561.59 | 0.9917521 | 557227000 | 36454.5 | 0.072436123 | 0.00076884343 | 6.6627351e-06 | 1.3731933e-07 | 1.9266821e-06 | 9.4308447e-07 | 0.0027901548 | 0.00015982688 | -2.0504138 | 0.037673236 | 2.9837232e-08 | 2.0887714e-09 | -0.00094658732 | 0.00027384472
Re-homogenized (1000C, 1hr) | 104 |  | 112 | 6.39163 | 3541.41 | 0.9861328 | 554070000 | 324218 | 0.069695113 | 0.00011864414 | 6.644938e-06 | 7.432708e-08 | 1.2574815e-08 | NaN | 0.0033136174 | 0.00025095597 | -1.4708864 | 0.048677998 | 1.9997289e-08 | 1.698398e-09 | -0.00098811998 | 0.00018511387
Re-homogenized (1000C, 1hr) | 108 |  | 116 | 6.39163 | 2933.84 | 0.8169503 | 459013000 | 24619.8 | 0.066234469 | 0.0005774071 | 6.44535e-06 | 1.1644508e-07 | 4.1263067e-06 | 7.7505969e-07 | 0.0023677547 | 0.00010936844 | 1.4248902 | 0.029747333 | 3.5517241e-08 | 2.0370946e-09 | -0.00083033597 | 0.00022238244
Re-homogenized (1000C, 1hr) | 112 |  | 120 | 6.39163 | 2991.48 | 0.8330006 | 468031000 | 17288.6 | 0.063474694 | 0.00066879839 | 6.7444514e-06 | 1.3358626e-07 | 3.6697389e-07 | 9.4426781e-07 | 0.0034518211 | 0.00012963914 | 1.4056147 | 0.024224004 | 3.2688577e-08 | 1.5099367e-09 | -0.0006043787 | 0.00022983808
Re-homogenized (1000C, 1hr) | 116 |  | 124 | 6.39163 | 3024.97 | 0.8423261 | 473271000 | 8087.9 | 0.06292956 | 0.00065236254 | 6.9045614e-06 | 1.3160495e-07 | 1.8801944e-06 | 8.9732602e-07 | 0.0051697133 | 0.0001284374 | 1.8375786 | 0.01610401 | 3.1597275e-08 | 9.6682031e-10 | -0.00016838548 | 0.00021473991
Re-homogenized (1000C, 1hr) | 120 |  | 128 | 6.39163 | 3031.79 | 0.8442252 | 474337000 | 6042.34 | 0.063691662 | 0.00071579936 | 7.0151267e-06 | 1.3909502e-07 | 5.1294669e-07 | 9.7922103e-07 | 0.0080518536 | 0.00014034785 | 1.4256058 | 0.011251176 | 3.0883044e-08 | 6.582489e-10 | -0.00016734593 | 0.00022433758
Re-homogenized (1000C, 1hr) | 124 |  | 132 | 6.39163 | 3009.79 | 0.8380991 | 470895000 | 7093.27 | 0.061852654 | 0.00063747386 | 6.5504525e-06 | 1.3426115e-07 | 2.5428133e-08 | 9.4652448e-07 | 0.006280741 | 0.00013128503 | 1.3685712 | 0.013492509 | 3.1324417e-08 | 8.0047764e-10 | -0.00063330977 | 0.00023764899
Re-homogenized (1000C, 1hr) | 128 |  | 136 | 6.39163 | 2984.62 | 0.8310904 | 466958000 | 3895.45 | 0.062840859 | 0.00069889014 | 6.756313e-06 | 1.4115549e-07 | 2.2383881e-08 | 1.0000728e-06 | 0.0090342877 | 0.00012937851 | 1.3283478 | 0.0092357391 | 3.4632932e-08 | 6.1520163e-10 | -0.00033635958 | 0.00024052377
Re-homogenized (1000C, 1hr) | 132 |  | 140 | 6.39163 | 2919.69 | 0.8130101 | 456799000 | 17939.8 | 0.065518859 | 0.00086173412 | 6.8154161e-06 | 1.3908362e-07 | 1.5458635e-06 | 1.1845587e-06 | 0.0036042352 | 0.00015012729 | 0.36212926 | 0.02541595 | 3.020463e-08 | 1.402575e-09 | -0.00060706076 | 0.00022807168
Re-homogenized (1000C, 1hr) | 136 |  | 144 | 6.39163 | 2903.62 | 0.8085353 | 454285000 | 19229.4 | 0.061734914 | 0.0005981492 | 6.8398841e-06 | 1.2790986e-07 | 1.1440692e-05 | 7.5434274e-07 | 0.0039082494 | 0.00015291216 | 2.2112122 | 0.024927182 | 2.2961493e-08 | 1.0367143e-09 | -0.00072304552 | 0.00019828765
Re-homogenized (1000C, 1hr) | 140 |  | 148 | 6.39163 | 2815.94 | 0.7841201 | 440567000 | 11843.4 | 0.055974969 | 8.2927953e-05 | 7.2625761e-06 | 6.9048336e-08 | 2.7715981e-14 | NaN | 0.0043940986 | 0.00012312805 | 2.4046615 | 0.018032164 | 3.2762636e-08 | 1.1268647e-09 | 0.00068146556 | 0.00011944699
Re-homogenized (1000C, 1hr) | 144 |  | 152 | 6.39163 | 2784.22 | 0.7752874 | 435604000 | 16153.3 | 0.069232753 | 0.00070724717 | 6.7463602e-06 | 1.30565e-07 | 7.9404487e-06 | 8.4242935e-07 | 0.0035375422 | 0.00013807038 | 1.7654593 | 0.024838937 | 3.1373834e-08 | 1.4758467e-09 | -0.00032978253 | 0.00023468615
Re-homogenized (1000C, 1hr) | 148 |  | 156 | 6.39163 | 2755.88 | 0.7673959 | 431171000 | 12403.6 | 0.06983738 | 0.00066098275 | 6.4799652e-06 | 1.2864563e-07 | 7.1030463e-06 | 8.098711e-07 | 0.0033235766 | 0.00012262022 | 3.027242 | 0.023785136 | 3.6635191e-08 | 1.689784e-09 | -0.00084896767 | 0.00025385759
Re-homogenized (1000C, 1hr) | 152 |  | 160 | 6.39163 | 2727.17 | 0.7594014 | 426679000 | 32079.9 | 0.058020122 | 8.3951677e-05 | 7.0869559e-06 | 6.7531409e-08 | 3.2681369e-10 | NaN | 0.0033284823 | 0.00015318748 | -0.88376787 | 0.028654702 | 2.7415065e-08 | 1.4266076e-09 | 0.00058820058 | 0.0001238117
Re-homogenized (1000C, 1hr) | 156 |  | 164 | 6.39163 | 2734.55 | 0.7614564 | 427834000 | 17487.4 | 0.069418059 | 0.00060885327 | 6.1700494e-06 | 1.2688605e-07 | 2.6112283e-06 | 8.1682149e-07 | 0.0031967184 | 0.0001253892 | 3.0738589 | 0.026165083 | 3.5255879e-08 | 1.75807e-09 | -0.0017066269 | 0.00027917221
Re-homogenized (1000C, 1hr) | 160 |  | 168 | 6.39163 | 2746.06 | 0.7646615 | 429633000 | 14179.6 | 0.067189868 | 0.0006969322 | 6.36169e-06 | 1.3513991e-07 | 2.9608183e-06 | 9.478017e-07 | 0.0036586122 | 0.0001312178 | 1.8529693 | 0.022962851 | 3.460901e-08 | 1.5161927e-09 | -0.00043836278 | 0.00026705258
Re-homogenized (1000C, 1hr) | 164 |  | 172 | 6.39163 | 2770.3 | 0.7714113 | 433426000 | 11856.2 | 0.064610615 | 0.00062939271 | 6.0917594e-06 | 1.3478129e-07 | 1.2154752e-07 | 9.4633362e-07 | 0.003834412 | 0.00012556123 | 2.5547898 | 0.021064049 | 3.5488581e-08 | 1.4391141e-09 | -0.0011859124 | 0.00028198578
Re-homogenized (1000C, 1hr) | 168 |  | 176 | 6.39163 | 2816.48 | 0.7842705 | 440651000 | 30399.7 | 0.066324823 | 9.1355773e-05 | 6.5803736e-06 | 6.2264308e-08 | 4.1600184e-10 | NaN | 0.0020086631 | 0.00012082227 | 1.8051646 | 0.037493006 | 4.0322512e-08 | 2.8981917e-09 | -0.00047809271 | 0.00014582281
Re-homogenized (1000C, 1hr) | 172 |  | 180 | 6.39163 | 2863.26 | 0.7972967 | 447970000 | 23629.2 | 0.064270497 | 0.00057200215 | 6.2555874e-06 | 1.2186764e-07 | 6.2766787e-06 | 7.9259904e-07 | 0.0029477021 | 0.00013065453 | 1.6050732 | 0.028264713 | 2.8596725e-08 | 1.5095452e-09 | -0.00085374642 | 0.00023492609
Re-homogenized (1000C, 1hr) | 176 |  | 184 | 6.39163 | 2915.02 | 0.8117097 | 456068000 | 5509.63 | 0.057395324 | 0.00059389426 | 6.4105017e-06 | 1.4364259e-07 | 5.6073048e-06 | 9.0761617e-07 | 0.0073063687 | 0.00013517824 | 2.617032 | 0.011930156 | 2.890984e-08 | 6.4884975e-10 | -0.00093675235 | 0.00024036019
Re-homogenized (1000C, 1hr) | 180 |  | 188 | 6.39163 | 2918.5 | 0.8126787 | 456612000 | 10952.7 | 0.057714972 | 9.4356176e-05 | 5.9925357e-06 | 6.2719651e-08 | 1.9995951e-09 | NaN | 0.0048505941 | 0.00013030931 | 0.95039406 | 0.017196342 | 2.8862434e-08 | 9.2457485e-10 | -0.00093934982 | 0.00015198333
Re-homogenized (1000C, 1hr) | 184 |  | 192 | 6.39163 | 2877.57 | 0.8012815 | 450209000 | 11218.6 | 0.058954757 | 0.00056647957 | 6.1740683e-06 | 1.3149255e-07 | 1.1339361e-06 | 9.1354174e-07 | 0.0038650246 | 0.00011553154 | 1.6952864 | 0.01920731 | 3.3830536e-08 | 1.2429489e-09 | -0.00082624399 | 0.00024402321
Re-homogenized (1000C, 1hr) | 188 |  | 196 | 6.39163 | 2824.06 | 0.7863812 | 441837000 | 24366.8 | 0.057712263 | 0.00054704078 | 6.2332586e-06 | 1.2876035e-07 | 1.7881896e-08 | 9.04216e-07 | 0.0019372233 | 9.4625641e-05 | 2.8753811 | 0.031913705 | 4.1791812e-08 | 2.6107347e-09 | -0.00056238987 | 0.00023161743
Re-homogenized (1000C, 1hr, post in-situ) | -8 |  |  | 6.37921 | 2801.71 | 0.7801577 | 439193000 | 6445.94 | 0.052007143 | 0.00053253441 | 6.305396e-06 | 1.313612e-07 | 7.4747818e-06 | 8.8592044e-07 | 0.0050883164 | 0.00010377234 | 0.98202793 | 0.012979821 | 3.4013984e-08 | 8.4264738e-10 | -0.0012118694 | 0.00019623552
Re-homogenized (1000C, 1hr, post in-situ) | -4 |  |  | 6.37921 | 2855.21 | 0.7950551 | 447580000 | 5928.26 | 0.050831984 | 0.00051088225 | 6.5276463e-06 | 1.2651013e-07 | 4.2857003e-06 | 8.7550136e-07 | 0.0051233128 | 9.5939768e-05 | 1.7974841 | 0.012049602 | 3.5262276e-08 | 8.1646669e-10 | -0.0001960692 | 0.00017751083
Re-homogenized (1000C, 1hr, post in-situ) | 0 |  |  | 6.37921 | 2902.28 | 0.8081622 | 454959000 | 6321.71 | 0.071808752 | 0.00051769758 | 5.8369789e-06 | 1.0116956e-07 | 8.4213356e-06 | 6.5866474e-07 | 0.0092189907 | 0.00012681704 | 0.8109572 | 0.0087712343 | 2.8441987e-08 | 4.6304432e-10 | -0.0019249117 | 0.00023882556
Re-homogenized (1000C, 1hr, post in-situ) | 4 |  |  | 6.37921 | 2918.79 | 0.8127595 | 457547000 | 6187.76 | 0.067085768 | 0.00044671043 | 5.5525223e-06 | 9.9244176e-08 | 6.0962413e-06 | 6.5285225e-07 | 0.010150725 | 0.00012471576 | 1.1702486 | 0.0078249379 | 2.6502021e-08 | 3.8249759e-10 | -0.0028588383 | 0.00024192939
Re-homogenized (1000C, 1hr, post in-situ) | 8 |  |  | 6.37921 | 2885.36 | 0.8034506 | 452306000 | 6943.17 | 0.056410426 | 0.0004870303 | 6.1848492e-06 | 1.1303752e-07 | 4.7329422e-06 | 7.8095043e-07 | 0.0081940533 | 0.00012384474 | 1.1684254 | 0.0095884173 | 2.5526448e-08 | 4.4820242e-10 | -0.0017330744 | 0.00019270384
Re-homogenized (1000C, 1hr, post in-situ) | 12 |  |  | 6.37921 | 2836.8 | 0.7899287 | 444694000 | 7100.36 | 0.064121224 | 0.00048958344 | 5.9037953e-06 | 1.0454804e-07 | 3.9596799e-06 | 7.2354355e-07 | 0.0081377477 | 0.00011990055 | 1.5282182 | 0.0093809598 | 2.8300236e-08 | 4.9404245e-10 | -0.0011249441 | 0.00022066782
Re-homogenized (1000C, 1hr, post in-situ) | 16 |  |  | 6.37921 | 2788.31 | 0.7764263 | 437093000 | 7211.36 | 0.061289428 | 0.00048522989 | 5.9670043e-06 | 1.099306e-07 | 4.8002975e-06 | 7.3559124e-07 | 0.0073020098 | 0.00011430136 | 2.6548435 | 0.010029311 | 2.9997405e-08 | 5.6711552e-10 | -0.0017527509 | 0.00021812672
Re-homogenized (1000C, 1hr, post in-situ) | 20 |  |  | 6.37921 | 2746.26 | 0.7647172 | 430501000 | 6144.38 | 0.075019181 | 0.00054963732 | 5.9979785e-06 | 9.8259463e-08 | 6.0504132e-06 | 6.7099642e-07 | 0.0085288431 | 0.00012232723 | 1.9169326 | 0.0091691908 | 3.0522736e-08 | 5.2345944e-10 | -0.001516827 | 0.00023305818
Re-homogenized (1000C, 1hr, post in-situ) | 24 |  |  | 6.37921 | 2707.68 | 0.7539743 | 424453000 | 7723.74 | 0.066067204 | 0.00059418141 | 6.3498459e-06 | 1.122076e-07 | 8.288365e-06 | 7.696634e-07 | 0.0070288734 | 0.00012387228 | 1.1989993 | 0.011171365 | 2.9854986e-08 | 6.1887621e-10 | -0.0011414515 | 0.00020805654
Re-homogenized (1000C, 1hr, post in-situ) | 28 |  |  | 6.37921 | 2679.1 | 0.746016 | 419973000 | 7638.84 | 0.068829916 | 0.00056075599 | 5.9436388e-06 | 1.048895e-07 | 5.2442396e-06 | 7.6155439e-07 | 0.0076428731 | 0.00012165083 | 0.69106906 | 0.010044945 | 3.0239995e-08 | 5.6250868e-10 | -0.0015505591 | 0.00022987456
Re-homogenized (1000C, 1hr, post in-situ) | 32 |  |  | 6.37921 | 2647.64 | 0.7372557 | 415042000 | 9788.29 | 0.061654477 | 7.6459745e-05 | 6.8681559e-06 | 5.5741318e-08 | 2.0785113e-09 | NaN | 0.0059634519 | 0.00012091202 | 2.0396511 | 0.0129735 | 3.1429255e-08 | 7.6118385e-10 | -0.00039632732 | 0.00011356096
Re-homogenized (1000C, 1hr, post in-situ) | 36 |  |  | 6.37921 | 2641.63 | 0.7355822 | 414100000 | 11211.5 | 0.062138819 | 7.3644292e-05 | 6.9623953e-06 | 5.3624983e-08 | 2.0470166e-11 | NaN | 0.0059472222 | 0.00012204937 | 2.1803446 | 0.013141276 | 2.9823768e-08 | 7.2473065e-10 | -4.0285187e-05 | 0.00010766176
Re-homogenized (1000C, 1hr, post in-situ) | 40 |  |  | 6.37921 | 2645.04 | 0.7365317 | 414635000 | 11607 | 0.064437837 | 7.9961636e-05 | 6.994422e-06 | 5.6294621e-08 | 3.2231752e-11 | NaN | 0.0063174971 | 0.00013774125 | 1.8685124 | 0.013901098 | 2.8702191e-08 | 7.3298806e-10 | -5.0307847e-05 | 0.00011618819
Re-homogenized (1000C, 1hr, post in-situ) | 44 |  |  | 6.37921 | 2689.64 | 0.7489509 | 421626000 | 11512.8 | 0.038346938 | 0.00050774874 | 6.7773329e-06 | 1.5816325e-07 | 6.8907985e-08 | 1.1790382e-06 | 0.0035588147 | 9.5802526e-05 | 2.8150711 | 0.017228446 | 3.3527341e-08 | 1.1054229e-09 | -0.00019748819 | 0.00015948303
Re-homogenized (1000C, 1hr, post in-situ) | 48 |  |  | 6.37921 | 2709.99 | 0.7546175 | 424816000 | 9111.58 | 0.056308497 | 0.00061321378 | 6.7614884e-06 | 1.3142192e-07 | 5.8606193e-06 | 9.1211808e-07 | 0.0058277882 | 0.0001351259 | 2.308757 | 0.014686339 | 2.7021786e-08 | 7.3296422e-10 | -4.6390826e-05 | 0.00018929217
Re-homogenized (1000C, 1hr, post in-situ) | 52 |  |  | 6.37921 | 2756.29 | 0.7675101 | 432075000 | 7473.89 | 0.054169388 | 0.0006333882 | 6.5990911e-06 | 1.3994928e-07 | 2.5430245e-06 | 1.0362532e-06 | 0.0068430716 | 0.00013840173 | 1.6617836 | 0.012886193 | 2.7508374e-08 | 6.5092914e-10 | -0.00064073438 | 0.00020489068
Re-homogenized (1000C, 1hr, post in-situ) | 56 |  |  | 6.37921 | 2606.78 | 0.7258779 | 408637000 | 137023 | 0.066373657 | 0.00080101387 | 6.3976061e-06 | 1.475474e-07 | 2.4413112e-06 | 1.0952013e-06 | 0.003544984 | 0.00020164588 | 2.5481841 | 0.035750356 | 2.4195001e-08 | 1.5577069e-09 | -0.00099512948 | 0.00027951602
Re-homogenized (1000C, 1hr, post in-situ) | 60 |  |  | 6.37921 | 2626.14 | 0.7312688 | 411671000 | 14177.1 | 0.061022569 | 0.00063711827 | 6.8268622e-06 | 1.2482195e-07 | 3.9405202e-06 | 8.8790902e-07 | 0.0051925109 | 0.00014153318 | -3.149142 | 0.017224134 | 2.6719301e-08 | 8.5178053e-10 | -0.00011400161 | 0.00019366221
Re-homogenized (1000C, 1hr, post in-situ) | 64 |  |  | 6.37921 | 2909.63 | 0.8102088 | 456112000 | 5074.79 | 0.057252807 | 0.00054278704 | 6.8218035e-06 | 1.2386745e-07 | 4.852415e-06 | 7.8657089e-07 | 0.0063631174 | 0.00011041516 | 2.9631364 | 0.01154542 | 3.2559588e-08 | 7.1447503e-10 | -0.00016488829 | 0.00018430167
Re-homogenized (1000C, 1hr, post in-situ) | 68 |  |  | 6.37921 | 2938.93 | 0.8183676 | 460704000 | 4122.3 | 0.0625399 | 0.00062787275 | 6.6851176e-06 | 1.2153647e-07 | 2.9074227e-06 | 8.7579628e-07 | 0.0064074658 | 0.00010827047 | 0.99945691 | 0.010963696 | 3.7205437e-08 | 7.8274646e-10 | -0.00060256149 | 0.00020162718
Re-homogenized (1000C, 1hr, post in-situ) | 72 |  |  | 6.37921 | 2927.01 | 0.8150484 | 458836000 | 3507.21 | 0.063298785 | 0.00071112471 | 7.0724886e-06 | 1.3162748e-07 | 7.543391e-06 | 8.9451469e-07 | 0.0065861144 | 0.00011345068 | 0.37876453 | 0.011063278 | 3.8422012e-08 | 8.23516e-10 | -0.0002229752 | 0.00019450395
Re-homogenized (1000C, 1hr, post in-situ) | 76 |  |  | 6.37921 | 2882.75 | 0.8027239 | 451898000 | 5127.29 | 0.060036091 | 0.00060831467 | 6.627647e-06 | 1.2741852e-07 | 6.6682176e-06 | 8.4948639e-07 | 0.0046496259 | 9.9875833e-05 | 1.548252 | 0.013882098 | 4.1440791e-08 | 1.1288701e-09 | -0.00042835622 | 0.00020335511
Re-homogenized (1000C, 1hr, post in-situ) | 80 |  |  | 6.37921 | 3340.73 | 0.9302519 | 523691000 | 77319.1 | 0.053415945 | 0.00077859871 | 6.9078287e-06 | 1.7246598e-07 | 5.439388e-08 | 1.2811023e-06 | 0.0020561433 | 0.00015063117 | -1.0607525 | 0.04790732 | 3.1450743e-08 | 2.8243955e-09 | -0.00019613431 | 0.0002344903
Re-homogenized (1000C, 1hr, post in-situ) | 84 |  |  | 6.37921 | 3352.28 | 0.9334681 | 525500000 | 61013.4 | 0.048933905 | 8.6420266e-05 | 6.816672e-06 | 7.7869206e-08 | 1.3441041e-10 | NaN | 0.0022337157 | 0.0001377735 | -0.13275692 | 0.040614393 | 2.8946483e-08 | 2.1840907e-09 | -0.00032035606 | 0.00012883902
Re-homogenized (1000C, 1hr, post in-situ) | 88 |  |  | 6.37921 | 3381.97 | 0.9417355 | 530156000 | 53707.9 | 0.043068875 | 0.00057452485 | 6.4202329e-06 | 1.7004512e-07 | 2.4928966e-06 | 1.1984122e-06 | 0.0025675369 | 0.00015211932 | -1.4367453 | 0.03837089 | 2.3508657e-08 | 1.6198478e-09 | -0.0006430087 | 0.00021022659
Re-homogenized (1000C, 1hr, post in-situ) | 92 |  |  | 6.37921 | 3425.27 | 0.9537927 | 536943000 | 73858 | 0.044496115 | 0.00056758062 | 7.2660187e-06 | 1.5482076e-07 | 8.0178783e-06 | 9.8169962e-07 | 0.0028501566 | 0.00011196029 | -0.32291061 | 0.039669469 | 1.7967356e-08 | NaN | 0.00033239303 | 0.00015525108
Re-homogenized (1000C, 1hr, post in-situ) | 96 |  |  | 6.37921 | 3477.5 | 0.9683366 | 545130000 | 25813.6 | 0.046955176 | 7.7867292e-05 | 6.7434243e-06 | 7.4283959e-08 | 2.3782604e-14 | NaN | 0.0035010062 | 0.00015885725 | 2.796109 | 0.028626339 | 2.3737921e-08 | 1.1953935e-09 | -0.00024691887 | 0.00011838044
Re-homogenized (1000C, 1hr, post in-situ) | 100 |  |  | 6.37921 | 3496.09 | 0.9735131 | 548044000 | 27749.1 | 0.044010074 | 0.00057535545 | 6.8605632e-06 | 1.6041631e-07 | 9.6589634e-06 | 1.0318546e-06 | 0.0031872313 | 0.00013667972 | -2.5740582 | 0.027906424 | 2.4283918e-08 | 1.2135646e-09 | -0.00026462225 | 0.00017316617
Re-homogenized (1000C, 1hr, post in-situ) | 104 |  |  | 6.37921 | 3545.64 | 0.9873107 | 555812000 | 20135 | 0.04093044 | 0.00069737911 | 6.742322e-06 | 1.8654805e-07 | 3.9000842e-08 | 1.5458742e-06 | 0.0028609097 | 0.00012478227 | 1.4562145 | 0.027765044 | 3.1485279e-08 | 1.6078395e-09 | -0.00025908081 | 0.00019719179
Re-homogenized (1000C, 1hr, post in-situ) | 108 |  |  | 6.37921 | 3567.4 | 0.9933699 | 559223000 | 30002.1 | 0.035578674 | 7.6155137e-05 | 7.1249167e-06 | 9.6918964e-08 | 2.3636131e-14 | NaN | 0.0022337126 | 0.00011182413 | -2.1121574 | 0.033041498 | 3.3296774e-08 | 2.0730668e-09 | 0.00019535265 | 0.00010817036
Re-homogenized (1000C, 1hr, post in-situ) | 112 |  |  | 6.37921 | 3496.81 | 0.9737136 | 548157000 | 412048 | 0.05238245 | 0.0010811701 | 7.4985235e-06 | 2.0954733e-07 | 8.4883941e-06 | 1.6042311e-06 | 0.0018920034 | 0.00024431852 | 1.4571854 | 0.077546831 | 2.1882043e-08 | 2.9296203e-09 | -2.8225477e-06 | 0.00022050746
Re-homogenized (1000C, 1hr, post in-situ) | 116 |  |  | 6.37921 | 2950.25 | 0.8215198 | 462478000 | 7582.2 | 0.046854962 | 0.0005755678 | 6.9896554e-06 | 1.4940786e-07 | 3.8682454e-06 | 1.021565e-06 | 0.0053055392 | 0.00011839768 | 2.0045525 | 0.014352082 | 2.9925667e-08 | 8.1329256e-10 | -0.00041192664 | 0.00017234936
Re-homogenized (1000C, 1hr, post in-situ) | 120 |  |  | 6.37921 | 3009.35 | 0.8379766 | 471744000 | 4991.28 | 0.051838228 | 0.0006275727 | 7.6483121e-06 | 1.4081108e-07 | 9.966997e-06 | 8.8206927e-07 | 0.006426411 | 0.00011578172 | 1.2715312 | 0.011581378 | 3.0699938e-08 | 6.7443004e-10 | -6.1904012e-07 | 0.00014716704
Re-homogenized (1000C, 1hr, post in-situ) | 124 |  |  | 6.37921 | 3027.71 | 0.8430891 | 474622000 | 4366.73 | 0.047529872 | 0.00057359713 | 7.0879306e-06 | 1.4367848e-07 | 6.0037449e-06 | 9.7304097e-07 | 0.0080593045 | 0.00012088426 | 0.8990886 | 0.0096226035 | 2.7766165e-08 | 4.9713029e-10 | -0.00041218344 | 0.00016120713
Re-homogenized (1000C, 1hr, post in-situ) | 128 |  |  | 6.37921 | 3023.74 | 0.8419836 | 473999000 | 3775.19 | 0.054867239 | 0.00062072148 | 7.4634373e-06 | 1.3432322e-07 | 9.2747707e-06 | 8.4319885e-07 | 0.008502015 | 0.00011615324 | 1.4984931 | 0.0088099518 | 3.1242368e-08 | 5.23603e-10 | 0.00051926506 | 0.00015652031
Re-homogenized (1000C, 1hr, post in-situ) | 132 |  |  | 6.37921 | 2991.44 | 0.8329894 | 468935000 | 6900.2 | 0.058824078 | 0.00080225619 | 6.9648813e-06 | 1.4619952e-07 | 6.1328459e-06 | 1.136441e-06 | 0.010897496 | 0.00018255627 | -1.7041422 | 0.010157008 | 2.3326947e-08 | 4.1625219e-10 | -0.00023296274 | 0.00020187067
Re-homogenized (1000C, 1hr, post in-situ) | 136 |  |  | 6.37921 | 2952.67 | 0.8221936 | 462858000 | 4749.49 | 0.04132174 | 0.00066290855 | 8.0841229e-06 | 1.7107664e-07 | 3.9787684e-06 | 1.2335111e-06 | 0.0072990444 | 0.00011709422 | 0.85232994 | 0.010233427 | 2.9816125e-08 | 5.7486835e-10 | 0.0003478436 | 0.00013126621
Re-homogenized (1000C, 1hr, post in-situ) | 140 |  |  | 6.37921 | 2889.2 | 0.8045199 | 452908000 | 4892.14 | 0.04819478 | 0.00065679447 | 6.9539215e-06 | 1.5871308e-07 | 9.0759412e-07 | 1.1839983e-06 | 0.0078543533 | 0.00013101618 | 1.092113 | 0.010620545 | 3.0050249e-08 | 6.0132099e-10 | -0.0006458763 | 0.00019073498
Re-homogenized (1000C, 1hr, post in-situ) | 144 |  |  | 6.37921 | 2825.65 | 0.7868239 | 442947000 | 11465.9 | 0.050697702 | 0.00064315372 | 6.9242086e-06 | 1.4769113e-07 | 1.4765286e-06 | 1.0992166e-06 | 0.008453844 | 0.00011833874 | 1.6349916 | 0.013843265 | 1.9581273e-08 | NaN | -0.00020033458 | 0.00018730784
Re-homogenized (1000C, 1hr, post in-situ) | 148 |  |  | 6.37921 | 2914.15 | 0.8114674 | 456819000 | 26041 | 0.059676891 | 0.00067540305 | 7.1469635e-06 | 1.3574554e-07 | 7.5777233e-06 | 8.8902005e-07 | 0.0093097115 | 0.00017275545 | 1.7313627 | 0.018118782 | 1.4047556e-08 | NaN | -0.00019637198 | 0.00018727722
Re-homogenized (1000C, 1hr, post in-situ) | 152 |  |  | 6.37921 | 2754.28 | 0.7669504 | 431758000 | 4773.12 | 0.058279962 | 0.00071553707 | 7.0059187e-06 | 1.4637301e-07 | 6.9881076e-06 | 9.8787381e-07 | 0.0061087381 | 0.00011551825 | 2.2231331 | 0.012163332 | 3.9102617e-08 | 9.2631405e-10 | -0.00019334539 | 0.00020399386
Re-homogenized (1000C, 1hr, post in-situ) | 156 |  |  | 6.37921 | 2733.49 | 0.7611613 | 428500000 | 6004.22 | 0.061067772 | 0.00070104016 | 6.9820982e-06 | 1.4025258e-07 | 5.9432552e-06 | 9.3298182e-07 | 0.0063721259 | 0.00012816593 | -3.0976451 | 0.012970679 | 3.4595025e-08 | 8.6390093e-10 | -0.00015057934 | 0.00020884892
Re-homogenized (1000C, 1hr, post in-situ) | 160 |  |  | 6.37921 | 2714.5 | 0.7558734 | 425522000 | 6407.83 | 0.057216465 | 0.00056522951 | 6.6219473e-06 | 1.2640492e-07 | 7.7200173e-06 | 8.1639224e-07 | 0.0053566157 | 0.00010869878 | 2.9570013 | 0.013067527 | 3.4266954e-08 | 8.598945e-10 | -0.0007720921 | 0.00019221593
Re-homogenized (1000C, 1hr, post in-situ) | 164 |  |  | 6.37921 | 2686.93 | 0.7481963 | 421201000 | 14822.3 | 0.054424823 | 0.00057275393 | 6.922503e-06 | 1.3076685e-07 | 8.1637513e-06 | 8.3706087e-07 | 0.0045529152 | 0.00012778998 | -2.8170277 | 0.01791776 | 2.7198542e-08 | 9.110773e-10 | 6.2943847e-05 | 0.00017439395
Re-homogenized (1000C, 1hr, post in-situ) | 168 |  |  | 6.37921 | 2728.17 | 0.7596799 | 427666000 | 10127.3 | 0.060875374 | 0.00083137814 | 6.3908081e-06 | 1.7918546e-07 | 6.419902e-06 | 1.1774997e-06 | 5.5277372e-09 | NaN | 6.2831558 | 191520.1 | 5.0000341e-09 | NaN | -0.0010248162 | 0.00031081373
Re-homogenized (1000C, 1hr, post in-situ) | 172 |  |  | 6.37921 | 2689.63 | 0.7489481 | 421624000 | 24568.1 | 0.066498552 | 0.00066181864 | 7.1513464e-06 | 1.2267114e-07 | 1.1942645e-05 | 7.3739985e-07 | 0.004847086 | 0.00018023944 | -2.5692066 | 0.023404591 | 2.0905474e-08 | 8.7866368e-10 | 0.00026669893 | 0.00018475607
Re-homogenized (1000C, 1hr, post in-situ) | 176 |  |  | 6.37921 | 2698.6 | 0.7514459 | 423030000 | 36868.5 | 0.061953458 | 0.00061635688 | 6.6117792e-06 | 1.2616682e-07 | 7.1263849e-06 | 8.3000138e-07 | 0.0058250296 | 0.00014327517 | -2.8909353 | 0.024178473 | 1.6425472e-08 | NaN | -0.00037836419 | 0.00020844534
Re-homogenized (1000C, 1hr, post in-situ) | 180 |  |  | 6.37921 | 2654.38 | 0.7391325 | 416098000 | 78080.9 | 0.065968937 | 0.00061336053 | 6.7525407e-06 | 1.1532335e-07 | 6.485218e-06 | 7.7009699e-07 | 0.0063746142 | 0.00019999394 | -2.5566124 | 0.030592667 | 1.182975e-08 | NaN | -0.00039677916 | 0.00019579704
Re-homogenized (1000C, 1hr, post in-situ) | 184 |  |  | 6.37921 | 2662.52 | 0.7413991 | 417374000 | 41337.4 | 0.043714417 | 0.00056392732 | 6.6118666e-06 | 1.5561632e-07 | 2.2712446e-06 | 1.1425787e-06 | 0.0026341455 | 0.00014020911 | 2.408503 | 0.03330919 | 2.42842e-08 | 1.475147e-09 | -0.00010371498 | 0.00018395625
Re-homogenized (1000C, 1hr, post in-situ) | 188 |  |  | 6.37921 | 2727.59 | 0.7595184 | 427575000 | 15512.4 | 0.058296713 | 0.00058680987 | 6.8040719e-06 | 1.2729866e-07 | 8.8276013e-06 | 8.0385959e-07 | 0.0046059473 | 0.0001406179 | -2.9294147 | 0.019407839 | 2.5481919e-08 | 9.1699593e-10 | -4.0236997e-05 | 0.00018711526
Random Solid Solution SAW | 0 | 14 |  |  | 2560.351 | 0.7812729
Random Solid Solution SAW | 1 | 15 |  |  | 2551.02 | 0.7784257
Random Solid Solution SAW | 2 | 16 |  |  | 2539.913 | 0.7750363
Random Solid Solution SAW | 3 | 17 |  |  | 2528.902 | 0.7716763
Random Solid Solution SAW | 4 | 18 |  |  | 2519.798 | 0.7688985
Random Solid Solution SAW | 5 | 19 |  |  | 2508.961 | 0.7655914
Random Solid Solution SAW | 6 | 20 |  |  | 2500 | 0.7628571
Random Solid Solution SAW | 7 | 21 |  |  | 2489.331 | 0.7596017
Random Solid Solution SAW | 8 | 22 |  |  | 2480.51 | 0.75691
Random Solid Solution SAW | 9 | 23 |  |  | 2471.751 | 0.7542373
Random Solid Solution SAW | 10 | 24 |  |  | 2464.789 | 0.7521127
Random Solid Solution SAW | 11 | 25 |  |  | 2456.14 | 0.7494737
Random Solid Solution SAW | 12 | 26 |  |  | 2449.265 | 0.7473758
Random Solid Solution SAW | 13 | 27 |  |  | 2442.428 | 0.7452896
Random Solid Solution SAW | 14 | 28 |  |  | 2437.326 | 0.7437326
Random Solid Solution SAW | 15 | 29 |  |  | 2432.245 | 0.7421821
Random Solid Solution SAW | 16 | 30 |  |  | 2427.184 | 0.740638
Random Solid Solution SAW | 17 | 31 |  |  | 2423.823 | 0.7396122
Random Solid Solution SAW | 18 | 32 |  |  | 2420.47 | 0.7385892
Random Solid Solution SAW | 19 | 33 |  |  | 2417.127 | 0.7375691
Random Solid Solution SAW | 20 | 34 |  |  | 2415.459 | 0.73706
Random Solid Solution SAW | 21 | 35 |  |  | 2415.459 | 0.73706
Random Solid Solution SAW | 22 | 36 |  |  | 2415.459 | 0.73706
Random Solid Solution SAW | 23 | 37 |  |  | 2415.459 | 0.73706
Random Solid Solution SAW | 24 | 38 |  |  | 2417.127 | 0.7375691
Random Solid Solution SAW | 25 | 39 |  |  | 2418.798 | 0.7380788
Random Solid Solution SAW | 26 | 40 |  |  | 2420.47 | 0.7385892
Random Solid Solution SAW | 27 | 41 |  |  | 2423.823 | 0.7396122
Random Solid Solution SAW | 28 | 42 |  |  | 2428.869 | 0.741152
Random Solid Solution SAW | 29 | 43 |  |  | 2433.936 | 0.7426982
Random Solid Solution SAW | 30 | 44 |  |  | 2439.024 | 0.7442509
Random Solid Solution SAW | 31 | 45 |  |  | 2444.134 | 0.7458101
Random Solid Solution SAW | 32 | 46 |  |  | 2450.98 | 0.7478992
Random Solid Solution SAW | 33 | 47 |  |  | 2457.865 | 0.75
Random Solid Solution SAW | 34 | 48 |  |  | 2466.526 | 0.7526427
Random Solid Solution SAW | 35 | 49 |  |  | 2473.498 | 0.7547703
Random Solid Solution SAW | 36 | 50 |  |  | 2482.27 | 0.7574468
Random Solid Solution SAW | 37 | 51 |  |  | 2492.877 | 0.7606838
Random Solid Solution SAW | 38 | 52 |  |  | 2501.787 | 0.7634024
Random Solid Solution SAW | 39 | 53 |  |  | 2510.76 | 0.7661406
Random Solid Solution SAW | 40 | 54 |  |  | 2521.614 | 0.7694524
Random Solid Solution SAW | 41 | 55 |  |  | 2532.562 | 0.7727931
Random Solid Solution SAW | 42 | 56 |  |  | 2541.757 | 0.7755991
Random Solid Solution SAW | 43 | 57 |  |  | 2552.881 | 0.7789934
Random Solid Solution SAW | 44 | 58 |  |  | 2562.225 | 0.7818448
Random Solid Solution SAW | 45 | 59 |  |  | 2573.529 | 0.7852941
Random Solid Solution SAW | 46 | 60 |  |  | 2583.026 | 0.7881919
Random Solid Solution SAW | 47 | 61 |  |  | 2592.593 | 0.7911111
Random Solid Solution SAW | 48 | 62 |  |  | 2602.23 | 0.794052
Random Solid Solution SAW | 49 | 63 |  |  | 2609.993 | 0.7964206
Random Solid Solution SAW | 50 | 64 |  |  | 2617.801 | 0.7988033
Random Solid Solution SAW | 51 | 65 |  |  | 2623.688 | 0.8005997
Random Solid Solution SAW | 52 | 66 |  |  | 2627.628 | 0.8018018
Random Solid Solution SAW | 53 | 67 |  |  | 2631.579 | 0.8030075
Random Solid Solution SAW | 54 | 68 |  |  | 2633.559 | 0.8036117
Random Solid Solution SAW | 55 | 69 |  |  | 2633.559 | 0.8036117
Random Solid Solution SAW | 56 | 70 |  |  | 2631.579 | 0.8030075
Random Solid Solution SAW | 57 | 71 |  |  | 2627.628 | 0.8018018
Random Solid Solution SAW | 58 | 72 |  |  | 2621.723 | 0.8
Random Solid Solution SAW | 59 | 73 |  |  | 2613.891 | 0.7976102
Random Solid Solution SAW | 60 | 74 |  |  | 2604.167 | 0.7946429
Random Solid Solution SAW | 61 | 75 |  |  | 2594.514 | 0.7916976
Random Solid Solution SAW | 62 | 76 |  |  | 2584.934 | 0.788774
Random Solid Solution SAW | 63 | 77 |  |  | 2573.529 | 0.7852941
Random Solid Solution SAW | 64 | 78 |  |  | 2562.225 | 0.7818448
Random Solid Solution SAW | 65 | 79 |  |  | 2549.162 | 0.7778587
Random Solid Solution SAW | 66 | 80 |  |  | 2538.071 | 0.7744743
Random Solid Solution SAW | 67 | 81 |  |  | 2527.076 | 0.7711191
Random Solid Solution SAW | 68 | 82 |  |  | 2516.175 | 0.767793
Random Solid Solution SAW | 69 | 83 |  |  | 2507.163 | 0.765043
Random Solid Solution SAW | 70 | 84
Random Solid Solution SAW | 71 | 85
Random Solid Solution SAW | 72 | 86
Random Solid Solution SAW | 73 | 87
Random Solid Solution SAW | 74 | 88
Random Solid Solution SAW | 75 | 89
Random Solid Solution SAW | 76 | 90
Random Solid Solution SAW | 77 | 91
Random Solid Solution SAW | 78 | 92
Random Solid Solution SAW | 79 | 93
Random Solid Solution SAW | 80 | 94
Random Solid Solution SAW | 81 | 95
Random Solid Solution SAW | 82 | 96
Random Solid Solution SAW | 83 | 97
Random Solid Solution SAW | 84 | 98
Random Solid Solution SAW | 85 | 99
Random Solid Solution SAW | 86 | 100
Random Solid Solution SAW | 87 | 101
Random Solid Solution SAW | 88 | 102
Random Solid Solution SAW | 89 | 103
Random Solid Solution SAW | 90 | 104
Random Solid Solution SAW | 91 | 105 |  |  | 2517.986 | 0.7683453
Random Solid Solution SAW | 92 | 106 |  |  | 2528.902 | 0.7716763
Random Solid Solution SAW | 93 | 107 |  |  | 2539.913 | 0.7750363
Random Solid Solution SAW | 94 | 108 |  |  | 2552.881 | 0.7789934
Random Solid Solution SAW | 95 | 109 |  |  | 2565.982 | 0.7829912
Random Solid Solution SAW | 96 | 110 |  |  | 2579.219 | 0.7870302
Random Solid Solution SAW | 97 | 111 |  |  | 2592.593 | 0.7911111
Random Solid Solution SAW | 98 | 112 |  |  | 2604.167 | 0.7946429
Random Solid Solution SAW | 99 | 113 |  |  | 2617.801 | 0.7988033
Random Solid Solution SAW | 100 | 114 |  |  | 2631.579 | 0.8030075
Random Solid Solution SAW | 101 | 115 |  |  | 2643.505 | 0.8066465
Random Solid Solution SAW | 102 | 116 |  |  | 2655.539 | 0.8103187
Random Solid Solution SAW | 103 | 117 |  |  | 2667.683 | 0.8140244
Random Solid Solution SAW | 104 | 118 |  |  | 2677.888 | 0.8171385
Random Solid Solution SAW | 105 | 119 |  |  | 2688.172 | 0.8202765
Random Solid Solution SAW | 106 | 120 |  |  | 2696.456 | 0.8228043
Random Solid Solution SAW | 107 | 121 |  |  | 2704.791 | 0.8253478
Random Solid Solution SAW | 108 | 122 |  |  | 2711.077 | 0.8272657
Random Solid Solution SAW | 109 | 123 |  |  | 2715.283 | 0.8285493
Random Solid Solution SAW | 110 | 124 |  |  | 2719.503 | 0.8298368
Random Solid Solution SAW | 111 | 125 |  |  | 2721.617 | 0.8304821
Random Solid Solution SAW | 112 | 126 |  |  | 2721.617 | 0.8304821
Random Solid Solution SAW | 113 | 127 |  |  | 2719.503 | 0.8298368
Random Solid Solution SAW | 114 | 128 |  |  | 2717.391 | 0.8291925
Random Solid Solution SAW | 115 | 129 |  |  | 2711.077 | 0.8272657
Random Solid Solution SAW | 116 | 130 |  |  | 2706.883 | 0.8259861
Random Solid Solution SAW | 117 | 131 |  |  | 2698.535 | 0.8234387
Random Solid Solution SAW | 118 | 132 |  |  | 2690.238 | 0.820907
Random Solid Solution SAW | 119 | 133 |  |  | 2681.992 | 0.8183908
Random Solid Solution SAW | 120 | 134 |  |  | 2671.756 | 0.8152672
Random Solid Solution SAW | 121 | 135 |  |  | 2661.597 | 0.8121673
Random Solid Solution SAW | 122 | 136 |  |  | 2649.508 | 0.8084784
Random Solid Solution SAW | 123 | 137 |  |  | 2639.517 | 0.8054299
Random Solid Solution SAW | 124 | 138 |  |  | 2627.628 | 0.8018018
Random Solid Solution SAW | 125 | 139 |  |  | 2615.845 | 0.7982063
Random Solid Solution SAW | 126 | 140 |  |  | 2602.23 | 0.794052
Random Solid Solution SAW | 127 | 141 |  |  | 2590.674 | 0.7905255
Random Solid Solution SAW | 128 | 142 |  |  | 2579.219 | 0.7870302
Random Solid Solution SAW | 129 | 143 |  |  | 2567.865 | 0.7835657
Random Solid Solution SAW | 130 | 144 |  |  | 2556.611 | 0.7801315
Random Solid Solution SAW | 131 | 145 |  |  | 2545.455 | 0.7767273
Random Solid Solution SAW | 132 | 146 |  |  | 2534.395 | 0.7733526
Random Solid Solution SAW | 133 | 147 |  |  | 2523.432 | 0.7700072
Random Solid Solution SAW | 134 | 148 |  |  | 2514.368 | 0.7672414
Random Solid Solution SAW | 135 | 149 |  |  | 2505.369 | 0.7644953
Random Solid Solution SAW | 136 | 150 |  |  | 2498.216 | 0.7623126
Random Solid Solution SAW | 137 | 151 |  |  | 2491.103 | 0.7601423
Random Solid Solution SAW | 138 | 152 |  |  | 2484.031 | 0.7579844
Random Solid Solution SAW | 139 | 153 |  |  | 2476.999 | 0.7558386
Random Solid Solution SAW | 140 | 154 |  |  | 2473.498 | 0.7547703
Random Solid Solution SAW | 141 | 155 |  |  | 2468.265 | 0.7531735
Random Solid Solution SAW | 142 | 156 |  |  | 2464.789 | 0.7521127
Random Solid Solution SAW | 143 | 157 |  |  | 2463.054 | 0.7515834
Random Solid Solution SAW | 144 | 158 |  |  | 2461.322 | 0.7510549
Random Solid Solution SAW | 145 | 159 |  |  | 2461.322 | 0.7510549
Random Solid Solution SAW | 146 | 160 |  |  | 2461.322 | 0.7510549
Random Solid Solution SAW | 147 | 161 |  |  | 2463.054 | 0.7515834
Random Solid Solution SAW | 148 | 162 |  |  | 2464.789 | 0.7521127
Random Solid Solution SAW | 149 | 163 |  |  | 2468.265 | 0.7531735
Random Solid Solution SAW | 150 | 164 |  |  | 2471.751 | 0.7542373
Random Solid Solution SAW | 151 | 165 |  |  | 2476.999 | 0.7558386
Random Solid Solution SAW | 152 | 166 |  |  | 2484.031 | 0.7579844
Random Solid Solution SAW | 153 | 167 |  |  | 2489.331 | 0.7596017
Random Solid Solution SAW | 154 | 168 |  |  | 2498.216 | 0.7623126
Random Solid Solution SAW | 155 | 169 |  |  | 2505.369 | 0.7644953
Random Solid Solution SAW | 156 | 170 |  |  | 2514.368 | 0.7672414
Random Solid Solution SAW | 157 | 171 |  |  | 2523.432 | 0.7700072
Random Solid Solution SAW | 158 | 172 |  |  | 2534.395 | 0.7733526
Random Solid Solution SAW | 159 | 173 |  |  | 2543.605 | 0.7761628
Random Solid Solution SAW | 160 | 174 |  |  | 2554.745 | 0.779562
Random Solid Solution SAW | 161 | 175 |  |  | 2565.982 | 0.7829912
Random Solid Solution SAW | 162 | 176 |  |  | 2575.423 | 0.785872
Random Solid Solution SAW | 163 | 177 |  |  | 2586.844 | 0.789357
Random Solid Solution SAW | 164 | 178 |  |  | 2596.439 | 0.7922849
Random Solid Solution SAW | 165 | 179 |  |  | 2606.106 | 0.7952345
Random Solid Solution SAW | 166 | 180 |  |  | 2613.891 | 0.7976102
Random Solid Solution SAW | 167 | 0
Random Solid Solution SAW | 168 | 1
Random Solid Solution SAW | 169 | 2
Random Solid Solution SAW | 170 | 3
Random Solid Solution SAW | 171 | 4
Random Solid Solution SAW | 172 | 5
Random Solid Solution SAW | 173 | 6
Random Solid Solution SAW | 174 | 7
Random Solid Solution SAW | 175 | 8
Random Solid Solution SAW | 176 | 9
Random Solid Solution SAW | 177 | 10
Random Solid Solution SAW | 178 | 11
Random Solid Solution SAW | 179 | 12
Random Solid Solution SAW | 180 | 13
Random Solid Solution PSAW | 0 | 14
Random Solid Solution PSAW | 1 | 15
Random Solid Solution PSAW | 2 | 16
Random Solid Solution PSAW | 3 | 17
Random Solid Solution PSAW | 4 | 18
Random Solid Solution PSAW | 5 | 19
Random Solid Solution PSAW | 6 | 20
Random Solid Solution PSAW | 7 | 21
Random Solid Solution PSAW | 8 | 22
Random Solid Solution PSAW | 9 | 23
Random Solid Solution PSAW | 10 | 24
Random Solid Solution PSAW | 11 | 25
Random Solid Solution PSAW | 12 | 26
Random Solid Solution PSAW | 13 | 27
Random Solid Solution PSAW | 14 | 28
Random Solid Solution PSAW | 15 | 29
Random Solid Solution PSAW | 16 | 30
Random Solid Solution PSAW | 17 | 31
Random Solid Solution PSAW | 18 | 32
Random Solid Solution PSAW | 19 | 33
Random Solid Solution PSAW | 20 | 34
Random Solid Solution PSAW | 21 | 35
Random Solid Solution PSAW | 22 | 36
Random Solid Solution PSAW | 23 | 37
Random Solid Solution PSAW | 24 | 38
Random Solid Solution PSAW | 25 | 39
Random Solid Solution PSAW | 26 | 40
Random Solid Solution PSAW | 27 | 41
Random Solid Solution PSAW | 28 | 42
Random Solid Solution PSAW | 29 | 43
Random Solid Solution PSAW | 30 | 44
Random Solid Solution PSAW | 31 | 45
Random Solid Solution PSAW | 32 | 46
Random Solid Solution PSAW | 33 | 47
Random Solid Solution PSAW | 34 | 48
Random Solid Solution PSAW | 35 | 49
Random Solid Solution PSAW | 36 | 50
Random Solid Solution PSAW | 37 | 51
Random Solid Solution PSAW | 38 | 52
Random Solid Solution PSAW | 39 | 53
Random Solid Solution PSAW | 40 | 54
Random Solid Solution PSAW | 41 | 55
Random Solid Solution PSAW | 42 | 56
Random Solid Solution PSAW | 43 | 57
Random Solid Solution PSAW | 44 | 58
Random Solid Solution PSAW | 45 | 59
Random Solid Solution PSAW | 46 | 60
Random Solid Solution PSAW | 47 | 61
Random Solid Solution PSAW | 48 | 62
Random Solid Solution PSAW | 49 | 63
Random Solid Solution PSAW | 50 | 64
Random Solid Solution PSAW | 51 | 65
Random Solid Solution PSAW | 52 | 66
Random Solid Solution PSAW | 53 | 67
Random Solid Solution PSAW | 54 | 68
Random Solid Solution PSAW | 55 | 69
Random Solid Solution PSAW | 56 | 70
Random Solid Solution PSAW | 57 | 71
Random Solid Solution PSAW | 58 | 72
Random Solid Solution PSAW | 59 | 73
Random Solid Solution PSAW | 60 | 74
Random Solid Solution PSAW | 61 | 75
Random Solid Solution PSAW | 62 | 76
Random Solid Solution PSAW | 63 | 77
Random Solid Solution PSAW | 64 | 78
Random Solid Solution PSAW | 65 | 79
Random Solid Solution PSAW | 66 | 80
Random Solid Solution PSAW | 67 | 81
Random Solid Solution PSAW | 68 | 82
Random Solid Solution PSAW | 69 | 83
Random Solid Solution PSAW | 70 | 84 |  |  | 3012.048 | 0.919105
Random Solid Solution PSAW | 71 | 85 |  |  | 3025.065 | 0.9230769
Random Solid Solution PSAW | 72 | 86 |  |  | 3038.194 | 0.9270833
Random Solid Solution PSAW | 73 | 87 |  |  | 3048.78 | 0.9303136
Random Solid Solution PSAW | 74 | 88 |  |  | 3062.117 | 0.9343832
Random Solid Solution PSAW | 75 | 89 |  |  | 3075.571 | 0.9384886
Random Solid Solution PSAW | 76 | 90 |  |  | 3089.144 | 0.9426302
Random Solid Solution PSAW | 77 | 91 |  |  | 3102.837 | 0.9468085
Random Solid Solution PSAW | 78 | 92 |  |  | 3116.652 | 0.951024
Random Solid Solution PSAW | 79 | 93 |  |  | 3130.59 | 0.9552773
Random Solid Solution PSAW | 80 | 94 |  |  | 3144.654 | 0.9595687
Random Solid Solution PSAW | 81 | 95 |  |  | 3158.845 | 0.9638989
Random Solid Solution PSAW | 82 | 96 |  |  | 3173.164 | 0.9682684
Random Solid Solution PSAW | 83 | 97 |  |  | 3184.713 | 0.9717925
Random Solid Solution PSAW | 84 | 98 |  |  | 3199.269 | 0.976234
Random Solid Solution PSAW | 85 | 99 |  |  | 3211.009 | 0.9798165
Random Solid Solution PSAW | 86 | 100 |  |  | 3222.836 | 0.9834254
Random Solid Solution PSAW | 87 | 101 |  |  | 3234.75 | 0.987061
Random Solid Solution PSAW | 88 | 102 |  |  | 3243.744 | 0.9898054
Random Solid Solution PSAW | 89 | 103 |  |  | 3252.788 | 0.9925651
Random Solid Solution PSAW | 90 | 104 |  |  | 3258.845 | 0.9944134
Random Solid Solution PSAW | 91 | 105 |  |  | 3264.925 | 0.9962687
Random Solid Solution PSAW | 92 | 106 |  |  | 3271.028 | 0.9981308
Random Solid Solution PSAW | 93 | 107 |  |  | 3274.088 | 0.9990645
Random Solid Solution PSAW | 94 | 108 |  |  | 3277.154 | 1
Random Solid Solution PSAW | 95 | 109
Random Solid Solution PSAW | 96 | 110
Random Solid Solution PSAW | 97 | 111
Random Solid Solution PSAW | 98 | 112
Random Solid Solution PSAW | 99 | 113
Random Solid Solution PSAW | 100 | 114
Random Solid Solution PSAW | 101 | 115
Random Solid Solution PSAW | 102 | 116
Random Solid Solution PSAW | 103 | 117
Random Solid Solution PSAW | 104 | 118
Random Solid Solution PSAW | 105 | 119
Random Solid Solution PSAW | 106 | 120
Random Solid Solution PSAW | 107 | 121
Random Solid Solution PSAW | 108 | 122
Random Solid Solution PSAW | 109 | 123
Random Solid Solution PSAW | 110 | 124
Random Solid Solution PSAW | 111 | 125
Random Solid Solution PSAW | 112 | 126
Random Solid Solution PSAW | 113 | 127
Random Solid Solution PSAW | 114 | 128
Random Solid Solution PSAW | 115 | 129
Random Solid Solution PSAW | 116 | 130
Random Solid Solution PSAW | 117 | 131
Random Solid Solution PSAW | 118 | 132
Random Solid Solution PSAW | 119 | 133
Random Solid Solution PSAW | 120 | 134
Random Solid Solution PSAW | 121 | 135
Random Solid Solution PSAW | 122 | 136
Random Solid Solution PSAW | 123 | 137
Random Solid Solution PSAW | 124 | 138
Random Solid Solution PSAW | 125 | 139
Random Solid Solution PSAW | 126 | 140
Random Solid Solution PSAW | 127 | 141
Random Solid Solution PSAW | 128 | 142
Random Solid Solution PSAW | 129 | 143
Random Solid Solution PSAW | 130 | 144
Random Solid Solution PSAW | 131 | 145
Random Solid Solution PSAW | 132 | 146
Random Solid Solution PSAW | 133 | 147
Random Solid Solution PSAW | 134 | 148
Random Solid Solution PSAW | 135 | 149
Random Solid Solution PSAW | 136 | 150
Random Solid Solution PSAW | 137 | 151
Random Solid Solution PSAW | 138 | 152
Random Solid Solution PSAW | 139 | 153
Random Solid Solution PSAW | 140 | 154
Random Solid Solution PSAW | 141 | 155
Random Solid Solution PSAW | 142 | 156
Random Solid Solution PSAW | 143 | 157
Random Solid Solution PSAW | 144 | 158
Random Solid Solution PSAW | 145 | 159
Random Solid Solution PSAW | 146 | 160
Random Solid Solution PSAW | 147 | 161
Random Solid Solution PSAW | 148 | 162
Random Solid Solution PSAW | 149 | 163
Random Solid Solution PSAW | 150 | 164
Random Solid Solution PSAW | 151 | 165
Random Solid Solution PSAW | 152 | 166
Random Solid Solution PSAW | 153 | 167
Random Solid Solution PSAW | 154 | 168
Random Solid Solution PSAW | 155 | 169
Random Solid Solution PSAW | 156 | 170
Random Solid Solution PSAW | 157 | 171
Random Solid Solution PSAW | 158 | 172
Random Solid Solution PSAW | 159 | 173
Random Solid Solution PSAW | 160 | 174
Random Solid Solution PSAW | 161 | 175
Random Solid Solution PSAW | 162 | 176
Random Solid Solution PSAW | 163 | 177
Random Solid Solution PSAW | 164 | 178
Random Solid Solution PSAW | 165 | 179
Random Solid Solution PSAW | 166 | 180
Random Solid Solution PSAW | 167 | 0
Random Solid Solution PSAW | 168 | 1
Random Solid Solution PSAW | 169 | 2
Random Solid Solution PSAW | 170 | 3
Random Solid Solution PSAW | 171 | 4
Random Solid Solution PSAW | 172 | 5
Random Solid Solution PSAW | 173 | 6
Random Solid Solution PSAW | 174 | 7
Random Solid Solution PSAW | 175 | 8
Random Solid Solution PSAW | 176 | 9
Random Solid Solution PSAW | 177 | 10
Random Solid Solution PSAW | 178 | 11
Random Solid Solution PSAW | 179 | 12
Random Solid Solution PSAW | 180 | 13
Thermally Equilibrated SAW | 0 | 14 |  |  | 2482.27 | 0.7574468
Thermally Equilibrated SAW | 1 | 15 |  |  | 2471.751 | 0.7542373
Thermally Equilibrated SAW | 2 | 16 |  |  | 2459.592 | 0.7505271
Thermally Equilibrated SAW | 3 | 17 |  |  | 2449.265 | 0.7473758
Thermally Equilibrated SAW | 4 | 18 |  |  | 2439.024 | 0.7442509
Thermally Equilibrated SAW | 5 | 19 |  |  | 2427.184 | 0.740638
Thermally Equilibrated SAW | 6 | 20 |  |  | 2417.127 | 0.7375691
Thermally Equilibrated SAW | 7 | 21 |  |  | 2407.153 | 0.7345254
Thermally Equilibrated SAW | 8 | 22 |  |  | 2397.26 | 0.7315068
Thermally Equilibrated SAW | 9 | 23 |  |  | 2387.449 | 0.728513
Thermally Equilibrated SAW | 10 | 24 |  |  | 2379.334 | 0.7260367
Thermally Equilibrated SAW | 11 | 25 |  |  | 2371.274 | 0.7235772
Thermally Equilibrated SAW | 12 | 26 |  |  | 2363.268 | 0.7211344
Thermally Equilibrated SAW | 13 | 27 |  |  | 2356.902 | 0.7191919
Thermally Equilibrated SAW | 14 | 28 |  |  | 2350.571 | 0.7172599
Thermally Equilibrated SAW | 15 | 29 |  |  | 2345.845 | 0.7158177
Thermally Equilibrated SAW | 16 | 30 |  |  | 2341.137 | 0.7143813
Thermally Equilibrated SAW | 17 | 31 |  |  | 2336.449 | 0.7129506
Thermally Equilibrated SAW | 18 | 32 |  |  | 2333.333 | 0.712
Thermally Equilibrated SAW | 19 | 33 |  |  | 2330.226 | 0.7110519
Thermally Equilibrated SAW | 20 | 34 |  |  | 2328.676 | 0.7105788
Thermally Equilibrated SAW | 21 | 35 |  |  | 2327.128 | 0.7101064
Thermally Equilibrated SAW | 22 | 36 |  |  | 2327.128 | 0.7101064
Thermally Equilibrated SAW | 23 | 37 |  |  | 2327.128 | 0.7101064
Thermally Equilibrated SAW | 24 | 38 |  |  | 2328.676 | 0.7105788
Thermally Equilibrated SAW | 25 | 39 |  |  | 2330.226 | 0.7110519
Thermally Equilibrated SAW | 26 | 40 |  |  | 2333.333 | 0.712
Thermally Equilibrated SAW | 27 | 41 |  |  | 2336.449 | 0.7129506
Thermally Equilibrated SAW | 28 | 42 |  |  | 2341.137 | 0.7143813
Thermally Equilibrated SAW | 29 | 43 |  |  | 2345.845 | 0.7158177
Thermally Equilibrated SAW | 30 | 44 |  |  | 2352.151 | 0.7177419
Thermally Equilibrated SAW | 31 | 45 |  |  | 2358.491 | 0.7196765
Thermally Equilibrated SAW | 32 | 46 |  |  | 2364.865 | 0.7216216
Thermally Equilibrated SAW | 33 | 47 |  |  | 2372.881 | 0.7240678
Thermally Equilibrated SAW | 34 | 48 |  |  | 2380.952 | 0.7265306
Thermally Equilibrated SAW | 35 | 49 |  |  | 2389.078 | 0.7290102
Thermally Equilibrated SAW | 36 | 50 |  |  | 2398.903 | 0.7320082
Thermally Equilibrated SAW | 37 | 51 |  |  | 2408.809 | 0.735031
Thermally Equilibrated SAW | 38 | 52 |  |  | 2418.798 | 0.7380788
Thermally Equilibrated SAW | 39 | 53 |  |  | 2428.869 | 0.741152
Thermally Equilibrated SAW | 40 | 54 |  |  | 2439.024 | 0.7442509
Thermally Equilibrated SAW | 41 | 55 |  |  | 2450.98 | 0.7478992
Thermally Equilibrated SAW | 42 | 56 |  |  | 2461.322 | 0.7510549
Thermally Equilibrated SAW | 43 | 57 |  |  | 2473.498 | 0.7547703
Thermally Equilibrated SAW | 44 | 58 |  |  | 2484.031 | 0.7579844
Thermally Equilibrated SAW | 45 | 59 |  |  | 2494.654 | 0.7612259
Thermally Equilibrated SAW | 46 | 60 |  |  | 2505.369 | 0.7644953
Thermally Equilibrated SAW | 47 | 61 |  |  | 2516.175 | 0.767793
Thermally Equilibrated SAW | 48 | 62 |  |  | 2525.253 | 0.7705628
Thermally Equilibrated SAW | 49 | 63 |  |  | 2534.395 | 0.7733526
Thermally Equilibrated SAW | 50 | 64 |  |  | 2541.757 | 0.7755991
Thermally Equilibrated SAW | 51 | 65 |  |  | 2549.162 | 0.7778587
Thermally Equilibrated SAW | 52 | 66 |  |  | 2552.881 | 0.7789934
Thermally Equilibrated SAW | 53 | 67 |  |  | 2556.611 | 0.7801315
Thermally Equilibrated SAW | 54 | 68 |  |  | 2558.48 | 0.7807018
Thermally Equilibrated SAW | 55 | 69 |  |  | 2558.48 | 0.7807018
Thermally Equilibrated SAW | 56 | 70 |  |  | 2556.611 | 0.7801315
Thermally Equilibrated SAW | 57 | 71 |  |  | 2551.02 | 0.7784257
Thermally Equilibrated SAW | 58 | 72 |  |  | 2543.605 | 0.7761628
Thermally Equilibrated SAW | 59 | 73 |  |  | 2536.232 | 0.773913
Thermally Equilibrated SAW | 60 | 74 |  |  | 2527.076 | 0.7711191
Thermally Equilibrated SAW | 61 | 75 |  |  | 2516.175 | 0.767793
Thermally Equilibrated SAW | 62 | 76 |  |  | 2503.577 | 0.7639485
Thermally Equilibrated SAW | 63 | 77 |  |  | 2492.877 | 0.7606838
Thermally Equilibrated SAW | 64 | 78 |  |  | 2480.51 | 0.75691
Thermally Equilibrated SAW | 65 | 79 |  |  | 2466.526 | 0.7526427
Thermally Equilibrated SAW | 66 | 80 |  |  | 2454.418 | 0.7489481
Thermally Equilibrated SAW | 67 | 81 |  |  | 2442.428 | 0.7452896
Thermally Equilibrated SAW | 68 | 82 |  |  | 2432.245 | 0.7421821
Thermally Equilibrated SAW | 69 | 83 |  |  | 2420.47 | 0.7385892
Thermally Equilibrated SAW | 70 | 84
Thermally Equilibrated SAW | 71 | 85
Thermally Equilibrated SAW | 72 | 86
Thermally Equilibrated SAW | 73 | 87
Thermally Equilibrated SAW | 74 | 88
Thermally Equilibrated SAW | 75 | 89
Thermally Equilibrated SAW | 76 | 90
Thermally Equilibrated SAW | 77 | 91
Thermally Equilibrated SAW | 78 | 92
Thermally Equilibrated SAW | 79 | 93
Thermally Equilibrated SAW | 80 | 94
Thermally Equilibrated SAW | 81 | 95
Thermally Equilibrated SAW | 82 | 96
Thermally Equilibrated SAW | 83 | 97
Thermally Equilibrated SAW | 84 | 98
Thermally Equilibrated SAW | 85 | 99
Thermally Equilibrated SAW | 86 | 100
Thermally Equilibrated SAW | 87 | 101
Thermally Equilibrated SAW | 88 | 102
Thermally Equilibrated SAW | 89 | 103
Thermally Equilibrated SAW | 90 | 104
Thermally Equilibrated SAW | 91 | 105 |  |  | 2430.556 | 0.7416667
Thermally Equilibrated SAW | 92 | 106 |  |  | 2442.428 | 0.7452896
Thermally Equilibrated SAW | 93 | 107 |  |  | 2454.418 | 0.7489481
Thermally Equilibrated SAW | 94 | 108 |  |  | 2468.265 | 0.7531735
Thermally Equilibrated SAW | 95 | 109 |  |  | 2480.51 | 0.75691
Thermally Equilibrated SAW | 96 | 110 |  |  | 2494.654 | 0.7612259
Thermally Equilibrated SAW | 97 | 111 |  |  | 2508.961 | 0.7655914
Thermally Equilibrated SAW | 98 | 112 |  |  | 2523.432 | 0.7700072
Thermally Equilibrated SAW | 99 | 113 |  |  | 2536.232 | 0.773913
Thermally Equilibrated SAW | 100 | 114 |  |  | 2551.02 | 0.7784257
Thermally Equilibrated SAW | 101 | 115 |  |  | 2564.103 | 0.7824176
Thermally Equilibrated SAW | 102 | 116 |  |  | 2577.32 | 0.7864507
Thermally Equilibrated SAW | 103 | 117 |  |  | 2590.674 | 0.7905255
Thermally Equilibrated SAW | 104 | 118 |  |  | 2602.23 | 0.794052
Thermally Equilibrated SAW | 105 | 119 |  |  | 2611.94 | 0.7970149
Thermally Equilibrated SAW | 106 | 120 |  |  | 2621.723 | 0.8
Thermally Equilibrated SAW | 107 | 121 |  |  | 2629.602 | 0.8024042
Thermally Equilibrated SAW | 108 | 122 |  |  | 2637.528 | 0.8048229
Thermally Equilibrated SAW | 109 | 123 |  |  | 2641.509 | 0.8060377
Thermally Equilibrated SAW | 110 | 124 |  |  | 2645.503 | 0.8072562
Thermally Equilibrated SAW | 111 | 125 |  |  | 2647.504 | 0.8078669
Thermally Equilibrated SAW | 112 | 126 |  |  | 2647.504 | 0.8078669
Thermally Equilibrated SAW | 113 | 127 |  |  | 2645.503 | 0.8072562
Thermally Equilibrated SAW | 114 | 128 |  |  | 2641.509 | 0.8060377
Thermally Equilibrated SAW | 115 | 129 |  |  | 2637.528 | 0.8048229
Thermally Equilibrated SAW | 116 | 130 |  |  | 2631.579 | 0.8030075
Thermally Equilibrated SAW | 117 | 131 |  |  | 2623.688 | 0.8005997
Thermally Equilibrated SAW | 118 | 132 |  |  | 2615.845 | 0.7982063
Thermally Equilibrated SAW | 119 | 133 |  |  | 2604.167 | 0.7946429
Thermally Equilibrated SAW | 120 | 134 |  |  | 2594.514 | 0.7916976
Thermally Equilibrated SAW | 121 | 135 |  |  | 2583.026 | 0.7881919
Thermally Equilibrated SAW | 122 | 136 |  |  | 2571.639 | 0.7847171
Thermally Equilibrated SAW | 123 | 137 |  |  | 2558.48 | 0.7807018
Thermally Equilibrated SAW | 124 | 138 |  |  | 2545.455 | 0.7767273
Thermally Equilibrated SAW | 125 | 139 |  |  | 2532.562 | 0.7727931
Thermally Equilibrated SAW | 126 | 140 |  |  | 2519.798 | 0.7688985
Thermally Equilibrated SAW | 127 | 141 |  |  | 2507.163 | 0.765043
Thermally Equilibrated SAW | 128 | 142 |  |  | 2494.654 | 0.7612259
Thermally Equilibrated SAW | 129 | 143 |  |  | 2482.27 | 0.7574468
Thermally Equilibrated SAW | 130 | 144 |  |  | 2470.007 | 0.753705
Thermally Equilibrated SAW | 131 | 145 |  |  | 2459.592 | 0.7505271
Thermally Equilibrated SAW | 132 | 146 |  |  | 2447.552 | 0.7468531
Thermally Equilibrated SAW | 133 | 147 |  |  | 2437.326 | 0.7437326
Thermally Equilibrated SAW | 134 | 148 |  |  | 2427.184 | 0.740638
Thermally Equilibrated SAW | 135 | 149 |  |  | 2417.127 | 0.7375691
Thermally Equilibrated SAW | 136 | 150 |  |  | 2408.809 | 0.735031
Thermally Equilibrated SAW | 137 | 151 |  |  | 2402.196 | 0.733013
Thermally Equilibrated SAW | 138 | 152 |  |  | 2393.981 | 0.7305062
Thermally Equilibrated SAW | 139 | 153 |  |  | 2389.078 | 0.7290102
Thermally Equilibrated SAW | 140 | 154 |  |  | 2382.573 | 0.7270252
Thermally Equilibrated SAW | 141 | 155 |  |  | 2379.334 | 0.7260367
Thermally Equilibrated SAW | 142 | 156 |  |  | 2376.103 | 0.7250509
Thermally Equilibrated SAW | 143 | 157 |  |  | 2372.881 | 0.7240678
Thermally Equilibrated SAW | 144 | 158 |  |  | 2371.274 | 0.7235772
Thermally Equilibrated SAW | 145 | 159 |  |  | 2371.274 | 0.7235772
Thermally Equilibrated SAW | 146 | 160 |  |  | 2371.274 | 0.7235772
Thermally Equilibrated SAW | 147 | 161 |  |  | 2372.881 | 0.7240678
Thermally Equilibrated SAW | 148 | 162 |  |  | 2376.103 | 0.7250509
Thermally Equilibrated SAW | 149 | 163 |  |  | 2379.334 | 0.7260367
Thermally Equilibrated SAW | 150 | 164 |  |  | 2384.196 | 0.7275204
Thermally Equilibrated SAW | 151 | 165 |  |  | 2389.078 | 0.7290102
Thermally Equilibrated SAW | 152 | 166 |  |  | 2395.619 | 0.7310062
Thermally Equilibrated SAW | 153 | 167 |  |  | 2403.846 | 0.7335165
Thermally Equilibrated SAW | 154 | 168 |  |  | 2412.13 | 0.7360441
Thermally Equilibrated SAW | 155 | 169 |  |  | 2420.47 | 0.7385892
Thermally Equilibrated SAW | 156 | 170 |  |  | 2430.556 | 0.7416667
Thermally Equilibrated SAW | 157 | 171 |  |  | 2440.725 | 0.7447699
Thermally Equilibrated SAW | 158 | 172 |  |  | 2450.98 | 0.7478992
Thermally Equilibrated SAW | 159 | 173 |  |  | 2461.322 | 0.7510549
Thermally Equilibrated SAW | 160 | 174 |  |  | 2473.498 | 0.7547703
Thermally Equilibrated SAW | 161 | 175 |  |  | 2484.031 | 0.7579844
Thermally Equilibrated SAW | 162 | 176 |  |  | 2496.434 | 0.7617689
Thermally Equilibrated SAW | 163 | 177 |  |  | 2507.163 | 0.765043
Thermally Equilibrated SAW | 164 | 178 |  |  | 2517.986 | 0.7683453
Thermally Equilibrated SAW | 165 | 179 |  |  | 2528.902 | 0.7716763
Thermally Equilibrated SAW | 166 | 180 |  |  | 2538.071 | 0.7744743
Thermally Equilibrated SAW | 167 | 0 |  |  | 2545.455 | 0.7767273
Thermally Equilibrated SAW | 168 | 1 |  |  | 2551.02 | 0.7784257
Thermally Equilibrated SAW | 169 | 2 |  |  | 2554.745 | 0.779562
Thermally Equilibrated SAW | 170 | 3 |  |  | 2556.611 | 0.7801315
Thermally Equilibrated SAW | 171 | 4 |  |  | 2554.745 | 0.779562
Thermally Equilibrated SAW | 172 | 5 |  |  | 2552.881 | 0.7789934
Thermally Equilibrated SAW | 173 | 6 |  |  | 2547.307 | 0.7772926
Thermally Equilibrated SAW | 174 | 7 |  |  | 2541.757 | 0.7755991
Thermally Equilibrated SAW | 175 | 8 |  |  | 2532.562 | 0.7727931
Thermally Equilibrated SAW | 176 | 9 |  |  | 2525.253 | 0.7705628
Thermally Equilibrated SAW | 177 | 10 |  |  | 2514.368 | 0.7672414
Thermally Equilibrated SAW | 178 | 11 |  |  | 2503.577 | 0.7639485
Thermally Equilibrated SAW | 179 | 12 |  |  | 2492.877 | 0.7606838
Thermally Equilibrated SAW | 180 | 13 |  |  | 2482.27 | 0.7574468
Thermally Equilibrated PSAW | 0 | 14
Thermally Equilibrated PSAW | 1 | 15
Thermally Equilibrated PSAW | 2 | 16
Thermally Equilibrated PSAW | 3 | 17
Thermally Equilibrated PSAW | 4 | 18
Thermally Equilibrated PSAW | 5 | 19
Thermally Equilibrated PSAW | 6 | 20
Thermally Equilibrated PSAW | 7 | 21
Thermally Equilibrated PSAW | 8 | 22
Thermally Equilibrated PSAW | 9 | 23
Thermally Equilibrated PSAW | 10 | 24
Thermally Equilibrated PSAW | 11 | 25
Thermally Equilibrated PSAW | 12 | 26
Thermally Equilibrated PSAW | 13 | 27
Thermally Equilibrated PSAW | 14 | 28
Thermally Equilibrated PSAW | 15 | 29
Thermally Equilibrated PSAW | 16 | 30
Thermally Equilibrated PSAW | 17 | 31
Thermally Equilibrated PSAW | 18 | 32
Thermally Equilibrated PSAW | 19 | 33
Thermally Equilibrated PSAW | 20 | 34
Thermally Equilibrated PSAW | 21 | 35
Thermally Equilibrated PSAW | 22 | 36
Thermally Equilibrated PSAW | 23 | 37
Thermally Equilibrated PSAW | 24 | 38
Thermally Equilibrated PSAW | 25 | 39
Thermally Equilibrated PSAW | 26 | 40
Thermally Equilibrated PSAW | 27 | 41
Thermally Equilibrated PSAW | 28 | 42
Thermally Equilibrated PSAW | 29 | 43
Thermally Equilibrated PSAW | 30 | 44
Thermally Equilibrated PSAW | 31 | 45
Thermally Equilibrated PSAW | 32 | 46
Thermally Equilibrated PSAW | 33 | 47
Thermally Equilibrated PSAW | 34 | 48
Thermally Equilibrated PSAW | 35 | 49
Thermally Equilibrated PSAW | 36 | 50
Thermally Equilibrated PSAW | 37 | 51
Thermally Equilibrated PSAW | 38 | 52
Thermally Equilibrated PSAW | 39 | 53
Thermally Equilibrated PSAW | 40 | 54
Thermally Equilibrated PSAW | 41 | 55
Thermally Equilibrated PSAW | 42 | 56
Thermally Equilibrated PSAW | 43 | 57
Thermally Equilibrated PSAW | 44 | 58
Thermally Equilibrated PSAW | 45 | 59
Thermally Equilibrated PSAW | 46 | 60
Thermally Equilibrated PSAW | 47 | 61
Thermally Equilibrated PSAW | 48 | 62
Thermally Equilibrated PSAW | 49 | 63
Thermally Equilibrated PSAW | 50 | 64
Thermally Equilibrated PSAW | 51 | 65
Thermally Equilibrated PSAW | 52 | 66
Thermally Equilibrated PSAW | 53 | 67
Thermally Equilibrated PSAW | 54 | 68
Thermally Equilibrated PSAW | 55 | 69
Thermally Equilibrated PSAW | 56 | 70
Thermally Equilibrated PSAW | 57 | 71
Thermally Equilibrated PSAW | 58 | 72
Thermally Equilibrated PSAW | 59 | 73
Thermally Equilibrated PSAW | 60 | 74
Thermally Equilibrated PSAW | 61 | 75
Thermally Equilibrated PSAW | 62 | 76
Thermally Equilibrated PSAW | 63 | 77
Thermally Equilibrated PSAW | 64 | 78
Thermally Equilibrated PSAW | 65 | 79
Thermally Equilibrated PSAW | 66 | 80
Thermally Equilibrated PSAW | 67 | 81
Thermally Equilibrated PSAW | 68 | 82
Thermally Equilibrated PSAW | 69 | 83
Thermally Equilibrated PSAW | 70 | 84 |  |  | 2931.323 | 0.8944724
Thermally Equilibrated PSAW | 71 | 85 |  |  | 2943.65 | 0.8982338
Thermally Equilibrated PSAW | 72 | 86 |  |  | 2956.081 | 0.902027
Thermally Equilibrated PSAW | 73 | 87 |  |  | 2971.138 | 0.9066214
Thermally Equilibrated PSAW | 74 | 88 |  |  | 2983.802 | 0.9104859
Thermally Equilibrated PSAW | 75 | 89 |  |  | 2996.575 | 0.9143836
Thermally Equilibrated PSAW | 76 | 90 |  |  | 3012.048 | 0.919105
Thermally Equilibrated PSAW | 77 | 91 |  |  | 3025.065 | 0.9230769
Thermally Equilibrated PSAW | 78 | 92 |  |  | 3040.834 | 0.9278888
Thermally Equilibrated PSAW | 79 | 93 |  |  | 3054.101 | 0.9319372
Thermally Equilibrated PSAW | 80 | 94 |  |  | 3070.175 | 0.9368421
Thermally Equilibrated PSAW | 81 | 95 |  |  | 3083.7 | 0.9409692
Thermally Equilibrated PSAW | 82 | 96 |  |  | 3100.089 | 0.9459699
Thermally Equilibrated PSAW | 83 | 97 |  |  | 3113.879 | 0.9501779
Thermally Equilibrated PSAW | 84 | 98 |  |  | 3127.793 | 0.9544236
Thermally Equilibrated PSAW | 85 | 99 |  |  | 3141.831 | 0.9587074
Thermally Equilibrated PSAW | 86 | 100 |  |  | 3153.153 | 0.9621622
Thermally Equilibrated PSAW | 87 | 101 |  |  | 3164.557 | 0.965642
Thermally Equilibrated PSAW | 88 | 102 |  |  | 3176.044 | 0.969147
Thermally Equilibrated PSAW | 89 | 103 |  |  | 3187.614 | 0.9726776
Thermally Equilibrated PSAW | 90 | 104 |  |  | 3193.431 | 0.9744526
Thermally Equilibrated PSAW | 91 | 105 |  |  | 3202.196 | 0.9771272
Thermally Equilibrated PSAW | 92 | 106 |  |  | 3208.066 | 0.9789184
Thermally Equilibrated PSAW | 93 | 107 |  |  | 3211.009 | 0.9798165
Thermally Equilibrated PSAW | 94 | 108
Thermally Equilibrated PSAW | 95 | 109
Thermally Equilibrated PSAW | 96 | 110
Thermally Equilibrated PSAW | 97 | 111
Thermally Equilibrated PSAW | 98 | 112
Thermally Equilibrated PSAW | 99 | 113
Thermally Equilibrated PSAW | 100 | 114
Thermally Equilibrated PSAW | 101 | 115
Thermally Equilibrated PSAW | 102 | 116
Thermally Equilibrated PSAW | 103 | 117
Thermally Equilibrated PSAW | 104 | 118
Thermally Equilibrated PSAW | 105 | 119
Thermally Equilibrated PSAW | 106 | 120
Thermally Equilibrated PSAW | 107 | 121
Thermally Equilibrated PSAW | 108 | 122
Thermally Equilibrated PSAW | 109 | 123
Thermally Equilibrated PSAW | 110 | 124
Thermally Equilibrated PSAW | 111 | 125
Thermally Equilibrated PSAW | 112 | 126
Thermally Equilibrated PSAW | 113 | 127
Thermally Equilibrated PSAW | 114 | 128
Thermally Equilibrated PSAW | 115 | 129
Thermally Equilibrated PSAW | 116 | 130
Thermally Equilibrated PSAW | 117 | 131
Thermally Equilibrated PSAW | 118 | 132
Thermally Equilibrated PSAW | 119 | 133
Thermally Equilibrated PSAW | 120 | 134
Thermally Equilibrated PSAW | 121 | 135
Thermally Equilibrated PSAW | 122 | 136
Thermally Equilibrated PSAW | 123 | 137
Thermally Equilibrated PSAW | 124 | 138
Thermally Equilibrated PSAW | 125 | 139
Thermally Equilibrated PSAW | 126 | 140
Thermally Equilibrated PSAW | 127 | 141
Thermally Equilibrated PSAW | 128 | 142
Thermally Equilibrated PSAW | 129 | 143
Thermally Equilibrated PSAW | 130 | 144
Thermally Equilibrated PSAW | 131 | 145
Thermally Equilibrated PSAW | 132 | 146
Thermally Equilibrated PSAW | 133 | 147
Thermally Equilibrated PSAW | 134 | 148
Thermally Equilibrated PSAW | 135 | 149
Thermally Equilibrated PSAW | 136 | 150
Thermally Equilibrated PSAW | 137 | 151
Thermally Equilibrated PSAW | 138 | 152
Thermally Equilibrated PSAW | 139 | 153
Thermally Equilibrated PSAW | 140 | 154
Thermally Equilibrated PSAW | 141 | 155
Thermally Equilibrated PSAW | 142 | 156
Thermally Equilibrated PSAW | 143 | 157
Thermally Equilibrated PSAW | 144 | 158
Thermally Equilibrated PSAW | 145 | 159
Thermally Equilibrated PSAW | 146 | 160
Thermally Equilibrated PSAW | 147 | 161
Thermally Equilibrated PSAW | 148 | 162
Thermally Equilibrated PSAW | 149 | 163
Thermally Equilibrated PSAW | 150 | 164
Thermally Equilibrated PSAW | 151 | 165
Thermally Equilibrated PSAW | 152 | 166
Thermally Equilibrated PSAW | 153 | 167
Thermally Equilibrated PSAW | 154 | 168
Thermally Equilibrated PSAW | 155 | 169
Thermally Equilibrated PSAW | 156 | 170
Thermally Equilibrated PSAW | 157 | 171
Thermally Equilibrated PSAW | 158 | 172
Thermally Equilibrated PSAW | 159 | 173
Thermally Equilibrated PSAW | 160 | 174
Thermally Equilibrated PSAW | 161 | 175
Thermally Equilibrated PSAW | 162 | 176
Thermally Equilibrated PSAW | 163 | 177
Thermally Equilibrated PSAW | 164 | 178
Thermally Equilibrated PSAW | 165 | 179
Thermally Equilibrated PSAW | 166 | 180
Thermally Equilibrated PSAW | 167 | 0
Thermally Equilibrated PSAW | 168 | 1
Thermally Equilibrated PSAW | 169 | 2
Thermally Equilibrated PSAW | 170 | 3
Thermally Equilibrated PSAW | 171 | 4
Thermally Equilibrated PSAW | 172 | 5
Thermally Equilibrated PSAW | 173 | 6
Thermally Equilibrated PSAW | 174 | 7
Thermally Equilibrated PSAW | 175 | 8
Thermally Equilibrated PSAW | 176 | 9
Thermally Equilibrated PSAW | 177 | 10
Thermally Equilibrated PSAW | 178 | 11
Thermally Equilibrated PSAW | 179 | 12
Thermally Equilibrated PSAW | 180 | 13
Note on D156: [Threaded comment] Your version of Excel allows you to read this threaded comment; however, any edits to it will get removed if the file is opened in a newer version of Excel. Learn more: https://go.microsoft.com/fwlink/?linkid=870924 Comment: 5/19/24
Note on G156: [Threaded comment] Your version of Excel allows you to read this threaded comment; however, any edits to it will get removed if the file is opened in a newer version of Excel. Learn more: https://go.microsoft.com/fwlink/?linkid=870924 Comment: bad fit + bad traces

## Fe36Cr Max Reformat
|  |  | Date of Data Collection | Description | Temp (°C) | Time (hr) | [16 empty] | ADDITIONAL PLOTS
|  |  | 2024-04-13 | 1st homogenization | 1000 | 2
|  |  | 2024-04-27 |  | 500 | 1 | [15 empty] | SAW Dispersion Angles Used | Heat Treatment Condition | Condition | Adjusted Orientation Angles [degrees] Used | Three-point Sum SAW Speed About Relative Minima [m/s] | Two Standard Deviations [m/s] | Sample Size (n)
|  |  | 2024-04-28 | total time at 500C | 500 | 10 | [15 empty] | Relative Minima | 1st Homogenization | 1 | 36 | 2703.591515 | 6.111971 | 9
|  |  | 5/10/2024 and 5/19/2024 | after polishing | 500 | 10 | [15 empty] | Relative Minima | 500C, 1hr | 2 | 36 | 2728.73 | 12.40812 | 10
|  |  | 2024-05-25 | 2nd homogenization | 1000 | 1 | [15 empty] | Relative Minima | 500C, 10hr | 11 | 36 | 2759.42 | 4.56064 | 10
|  |  | 2024-07-11 | 3rd homogenization (after failed in-situ) | 1000 | 1 | [15 empty] | Relative Minima | Re-homogenization | 14 | 36-40 | 2649.28 | 12.79791 | 10
|  |  | 2024-04-13 | [18 empty] | Relative Minima | 1st Homogenization | 1 | 20-32 | 2750.6 | 6 | 3
Sample Condition | run_name |  | Adjusted Orientation Angle [degrees] | grating_value[um] | SAW_speed[ms^-1] | SAW_freq[Hz] | SAW_freq_error[Hz] | A[Wm^-2] | A_err[Wm^-2] | alpha[m^2s^-1] | alpha_err[m^2s^-1] | beta[s^0.5] | beta_err[s^0.5] | B[Wm^-2] | B_err[Wm^-2] | theta | theta_err | tau[s] | tau_err[s] | C[Wm^-2] | C_err[Wm^-2] | Relative Minima | 500C, 10hr | 11 | 20-32 | 2732.2 | 5.3 | 3
Homogenized (1000C, 2hr) | 0 |  | 0 | 6.36232 | 2916.360907 | 458380104.6 | 8450.722777 | 0.053873322 | 0.000533517 | 5.97945e-06 | 1.41458e-07 | 4.23566e-06 | 9.3036e-07 | 0.005310873 | 0.000118397 | 1.747350608 | 0.014372835 | 3.14624e-08 | 8.55746e-10 | -0.000733768 | 0.000249724 | Relative Minima | Re-homogenization | 14 | 20-32 | 2735.6 | 7.5 | 3
Homogenized (1000C, 2hr) | 4 |  | 4 | 6.36232 | 2868.667234 | 450883833.9 | 11862.83235 | 0.059403914 | 0.000479064 | 6.00199e-06 | 1.12756e-07 | 3.77307e-06 | 7.53992e-07 | 0.006060174 | 0.000128882 | 2.32273494 | 0.013580462 | 2.51796e-08 | 6.2924e-10 | -0.000820658 | 0.000216989 | Relative Maxima | 1st Homogenization | 1 |  | 2924.8 | 23.5 | 3
Homogenized (1000C, 2hr) | 8 |  | 8 | 6.36232 | 2919.24849 | 458833961.5 | 6020.736082 | 0.060949093 | 0.000472722 | 5.95702e-06 | 1.10302e-07 | 5.66974e-06 | 7.15449e-07 | 0.00765092 | 0.000113715 | 2.029350749 | 0.009578298 | 2.90159e-08 | 5.20661e-10 | -0.000854009 | 0.000218894 | Relative Maxima | 500C, 1hr | 2 |  | 2949 | 32.1 | 3
Homogenized (1000C, 2hr) | 12 |  | 12 | 6.36232 | 2882.82878 | 453109680.1 | 22452.29871 | 0.062244183 | 0.000573283 | 5.81186e-06 | 1.21769e-07 | 2.37131e-06 | 9.073e-07 | 0.00374415 | 0.000136062 | -1.373021229 | 0.022893728 | 2.72886e-08 | 1.13302e-09 | -0.000911856 | 0.000256017 | Relative Maxima | 500C, 10hr | 11 |  | 2965 | 27 | 3
Homogenized (1000C, 2hr) | 16 |  | 16 | 6.36232 | 2831.070946 | 444974623.4 | 26185.40848 | 0.046847042 | 6.95075e-05 | 6.2522e-06 | 6.26481e-08 | 3.83445e-09 |  | 0.003097767 | 0.000120431 | -1.280904831 | 0.024652759 | 2.6225e-08 | 1.14943e-09 | -0.000684088 | 0.000113069 | Relative Maxima | Re-homogenization | 14 |  | 2917.1 | 20.1 | 3
Homogenized (1000C, 2hr) | 20 |  | 20 | 6.36232 | 2784.547852 | 437662338.9 | 24666.7955 | 0.063553404 | 0.000582308 | 5.90391e-06 | 1.18607e-07 | 4.1947e-06 | 8.75358e-07 | 0.003472414 | 0.000137798 | -0.536022248 | 0.02518654 | 2.63041e-08 | 1.18017e-09 | -0.001203403 | 0.000245023 | Relative Maxima | 1st Homogenization | 1 |  | 2928.5 | 10.2 | 3
Homogenized (1000C, 2hr) | 24 |  | 24 | 6.36232 | 2741.119 | 430836393 | 27137.72381 | 0.053957965 | 8.25657e-05 | 6.11037e-06 | 6.04256e-08 | 3.40471e-09 |  | 0.00213056 | 9.5309e-05 | -3.005423623 | 0.029314002 | 3.73871e-08 | 2.1027e-09 | -0.000883885 | 0.000132326 | Relative Maxima | 500C, 10hr | 11 |  | 2921.4 | 12.7 | 3
Homogenized (1000C, 2hr) | 28 |  | 28 | 6.36232 | 2715.040817 | 426737545 | 10199.69371 | 0.054190537 | 0.000577541 | 6.02046e-06 | 1.46655e-07 | 7.62363e-06 | 9.62632e-07 | 0.004328582 | 0.000116999 | 1.955803571 | 0.017343995 | 3.30693e-08 | 1.08247e-09 | -0.000374913 | 0.000250492 | Relative Maxima | Re-homogenization | 14 |  | 2919 | 12.7 | 3
Homogenized (1000C, 2hr) | 32 |  | 32 | 6.36232 | 2705.607568 | 425254870.5 | 17638.31768 | 0.062363315 | 0.000656756 | 6.35864e-06 | 1.2828e-07 | 1.22665e-05 | 8.68314e-07 | 0.002880749 | 0.000117293 | -1.371085014 | 0.025526927 | 3.26579e-08 | 1.54879e-09 | -0.000903339 | 0.000218103
Homogenized (1000C, 2hr) | 36 |  | 36 | 6.36232 | 2703.591515 | 424937996.6 | 7292.356787 | 0.05717023 | 0.000589442 | 6.45502e-06 | 1.39556e-07 | 1.11075e-05 | 8.40536e-07 | 0.005536691 | 0.000118296 | 2.954082613 | 0.013676529 | 3.20882e-08 | 8.3479e-10 | -0.000377788 | 0.0002209
Homogenized (1000C, 2hr) | 40 |  | 40 | 6.36232 | 2697.122819 | 423921277 | 17218.76693 | 0.056109352 | 0.000646484 | 6.32339e-06 | 1.35221e-07 | 2.88505e-06 | 1.06138e-06 | 0.002719032 | 0.000108835 | -1.185219881 | 0.025252098 | 3.51967e-08 | 1.66812e-09 | -0.000240496 | 0.000218123
Homogenized (1000C, 2hr) | 44 |  | 44 | 6.36232 |  | 412117717.5 | 261944.5284 | 0.055268117 | 8.29043e-05 | 6.1862e-06 | 6.32083e-08 | 4.39834e-14 |  | 0.002653079 | 0.000129742 | 0.310422398 | 0.049096629 | 1.81814e-08 |  | -0.000823826 | 0.000136322
Homogenized (1000C, 2hr) | 48 |  | 48 | 6.36232 | 2743.024645 | 431135913.5 | 15289.29407 | 0.062540873 | 0.000604774 | 6.01251e-06 | 1.23521e-07 | 8.32404e-06 | 8.71694e-07 | 0.003312974 | 0.000122592 | -1.175553561 | 0.023231865 | 3.05321e-08 | 1.30541e-09 | -0.000646952 | 0.000237959
Homogenized (1000C, 2hr) | 52 |  | 52 | 6.36232 | 2769.437246 | 435287323.7 | 16023.41389 | 0.063590167 | 0.000538814 | 5.91823e-06 | 1.20481e-07 | 5.48439e-06 | 7.92399e-07 | 0.003688732 | 0.00012652 | 2.736049062 | 0.02219429 | 2.90663e-08 | 1.19674e-09 | -0.001624949 | 0.000252618
Homogenized (1000C, 2hr) | 56 |  | 56 | 6.36232 | 2825.232974 | 444057038 | 18277.65372 | 0.068140294 | 0.000643759 | 6.17075e-06 | 1.17678e-07 | 7.13991e-06 | 8.44235e-07 | 0.004186365 | 0.000145678 | -1.52028472 | 0.021856522 | 2.62331e-08 | 1.0248e-09 | -0.001471357 | 0.000237445
Homogenized (1000C, 2hr) | 60 |  | 60 | 6.36232 | 2871.266189 | 451292325.6 | 12971.27264 | 0.064217591 | 0.000642813 | 6.04362e-06 | 1.24471e-07 | 3.43182e-06 | 9.46909e-07 | 0.005046947 | 0.000147996 | -2.369124552 | 0.018305745 | 2.62923e-08 | 8.6174e-10 | -0.001464302 | 0.000249292
Homogenized (1000C, 2hr) | 64 |  | 64 | 6.36232 | 2938.901221 | 461922886.7 | 10870.60593 | 0.072911952 | 0.000692978 | 6.31271e-06 | 1.18339e-07 | 9.15071e-06 | 8.1426e-07 | 0.005044759 | 0.000148774 | -2.368955812 | 0.018441332 | 2.76157e-08 | 9.27881e-10 | -0.001047269 | 0.000243867
Homogenized (1000C, 2hr) | 68 |  | 68 | 6.36232 | 2911.396587 | 457599835.7 | 31289.54305 | 0.071811203 | 0.000606963 | 5.80686e-06 | 1.11727e-07 | 3.64869e-06 | 8.2302e-07 | 0.005030386 | 0.000176663 | -1.892444915 | 0.021882972 | 2.18126e-08 | 8.25373e-10 | -0.001860045 | 0.000269485
Homogenized (1000C, 2hr) | 72 |  | 72 | 6.36232 | 2951.861867 | 463959981 | 25527.4014 | 0.070082497 | 0.000642974 | 6.02872e-06 | 1.16793e-07 | 4.04202e-06 | 8.62438e-07 | 0.004442409 | 0.00015589 | -2.301670424 | 0.021987778 | 2.53531e-08 | 9.96034e-10 | -0.001513126 | 0.000256971
Homogenized (1000C, 2hr) | 76 |  | 76 | 6.36232 | 2911.049679 | 457545310.3 | 26995.2929 | 0.068435749 | 0.000494331 | 5.55977e-06 | 1.10985e-07 | 2.12112e-06 | 7.39178e-07 | 0.003121955 | 0.000126747 | 2.387293945 | 0.02640174 | 2.9306e-08 | 1.44356e-09 | -0.002607608 | 0.000284176
Homogenized (1000C, 2hr) | 80 |  | 80 | 6.36232 | 2761.31063 | 434010020 | 272339.909 | 0.07487196 | 0.000666916 | 6.36357e-06 | 1.12408e-07 | 8.38829e-06 | 7.62672e-07 | 0.003380141 | 0.000164056 | 1.274929357 | 0.04974524 | 1.48356e-08 |  | -0.000851218 | 0.000236916
Homogenized (1000C, 2hr) | 84 |  | 84 | 6.36232 | 3386.439455 | 532264874.2 | 54497.04845 | 0.055648732 | 0.000537505 | 6.43596e-06 | 1.31263e-07 | 9.65859e-06 | 8.00238e-07 | 0.001216137 | 0.000101892 | -0.310422493 | 0.055181789 | 3.4857e-08 | 3.65381e-09 | -0.000648095 | 0.000204916
Homogenized (1000C, 2hr) | 88 |  | 88 | 6.36232 | 2685.001617 | 422016122.6 | 311407.4288 | 0.053028664 | 0.000585985 | 6.30899e-06 | 1.37969e-07 | 4.252e-06 | 9.97665e-07 | 0.001879661 | 0.000117203 | 1.867401583 | 0.063610432 | 1.8255e-08 |  | -0.000533499 | 0.000213106
Homogenized (1000C, 2hr) | 92 |  | 92 | 6.36232 | 3431.858044 | 539403557.8 | 69299.63607 | 0.061042096 | 0.000676801 | 6.72475e-06 | 1.34575e-07 | 1.04819e-05 | 8.88143e-07 | 0.001891939 | 0.000153708 | 1.176817335 | 0.05175004 | 2.452e-08 | 2.25379e-09 | -8.13242e-05 | 0.000207118
Homogenized (1000C, 2hr) | 96 |  | 96 | 6.36232 | 3454.028539 | 542888213.6 | 88620.4733 | 0.059301522 | 0.000593259 | 6.66001e-06 | 1.28476e-07 | 9.89855e-06 | 8.05959e-07 | 0.001672511 | 0.000144686 | 2.369808845 | 0.054659183 | 2.44088e-08 | 2.43692e-09 | -0.000450812 | 0.000199004
Homogenized (1000C, 2hr) | 100 |  | 100 | 6.36232 | 3510.479366 | 551760893.1 | 22227.88529 | 0.057309274 | 0.000551303 | 6.39676e-06 | 1.34193e-07 | 5.87052e-06 | 8.33652e-07 | 0.00361553 | 0.000138617 | -0.092684756 | 0.025401902 | 2.55317e-08 | 1.18618e-09 | -0.000832477 | 0.000224301
Homogenized (1000C, 2hr) | 104 |  | 104 | 6.36232 | 3523.360677 | 553785518 | 34628.70081 | 0.054134925 | 0.00052461 | 6.44151e-06 | 1.31184e-07 | 7.54132e-06 | 8.21782e-07 | 0.00210334 | 0.000117052 | -1.208691889 | 0.036642684 | 2.84283e-08 | 1.92455e-09 | -0.00024858 | 0.000201235
Homogenized (1000C, 2hr) | 108 |  | 108 | 6.36232 | 3521.146138 | 553437447 | 354696.8263 | 0.059256496 | 0.000668195 | 6.56715e-06 | 1.37091e-07 | 9.01019e-06 | 9.37398e-07 | 0.001929008 | 0.000169992 | 0.282684725 | 0.055820409 | 2.2013e-08 | 2.12253e-09 | -0.000894658 | 0.000214637
Homogenized (1000C, 2hr) | 112 |  | 112 | 6.36232 | 2928.924829 | 460354843.7 | 16487.21607 | 0.057819151 | 0.00066412 | 6.47854e-06 | 1.47185e-07 | 4.14871e-06 | 1.01309e-06 | 0.004074276 | 0.000136194 | 0.683102241 | 0.021349988 | 3.05594e-08 | 1.22773e-09 | -0.000436338 | 0.000240184
Homogenized (1000C, 2hr) | 116 |  | 116 | 6.36232 | 2993.727196 | 470540179.6 | 12662.52748 | 0.053618873 | 0.000571942 | 6.40074e-06 | 1.4131e-07 | 1.10344e-06 | 9.77638e-07 | 0.005717382 | 0.00014097 | 1.748827429 | 0.015854962 | 2.57296e-08 | 7.52473e-10 | -0.00039629 | 0.000223732
Homogenized (1000C, 2hr) | 120 |  | 120 | 6.36232 | 3035.022421 | 477030771.9 | 24311.69699 | 0.053550257 | 0.000498497 | 6.18516e-06 | 1.3072e-07 | 2.22911e-06 | 8.63129e-07 | 0.003435754 | 0.000131361 | 2.330073892 | 0.024745532 | 2.53894e-08 | 1.16146e-09 | -0.000551669 | 0.000219444
Homogenized (1000C, 2hr) | 124 |  | 124 | 6.36232 | 3064.119122 | 481604056.7 | 12043.28106 | 0.05254612 | 7.97978e-05 | 6.48378e-06 | 6.65432e-08 | 4.19633e-09 |  | 0.004433236 | 0.000128755 | 2.528650641 | 0.018297101 | 2.97049e-08 | 9.98237e-10 | -0.000415905 | 0.000127145
Homogenized (1000C, 2hr) | 128 |  | 128 | 6.36232 | 3059.099896 | 480815158.1 | 33979.27242 | 0.047467792 | 7.08238e-05 | 6.52934e-06 | 6.52228e-08 | 3.50643e-13 |  | 0.002574518 | 0.000119335 | -2.247564973 | 0.029362991 | 2.76636e-08 | 1.48477e-09 | 0.0001946 | 0.000111804
Homogenized (1000C, 2hr) | 132 |  | 132 | 6.36232 | 3010.021727 | 473101278.6 | 16452.80965 | 0.059824503 | 7.81844e-05 | 6.40832e-06 | 5.80314e-08 | 2.32836e-14 |  | 0.003792841 | 0.000132806 | 1.447724612 | 0.021177662 | 3.02316e-08 | 1.17199e-09 | -0.000908122 | 0.000127115
Homogenized (1000C, 2hr) | 136 |  | 136 | 6.36232 | 2956.084906 | 464623738.8 | 9378.037541 | 0.066795451 | 0.000569043 | 6.56159e-06 | 1.12781e-07 | 7.98383e-06 | 7.09289e-07 | 0.00623831 | 0.000135705 | 1.815692815 | 0.013984606 | 2.57532e-08 | 6.62622e-10 | -0.000621284 | 0.000205719
Homogenized (1000C, 2hr) | 140 |  | 140 | 6.36232 | 2909.928713 | 457369122.1 | 14377.51963 | 0.064746891 | 0.000532129 | 6.0364e-06 | 1.17645e-07 | 7.13318e-06 | 7.40434e-07 | 0.004711688 | 0.000138985 | 2.230454222 | 0.0189899 | 2.56278e-08 | 8.93799e-10 | -0.00215536 | 0.000242127
Homogenized (1000C, 2hr) | 144 |  | 144 | 6.36232 | 2867.837049 | 450753349.2 | 13254.54337 | 0.059758841 | 0.00067948 | 6.67537e-06 | 1.32549e-07 | 8.29637e-06 | 9.45956e-07 | 0.004032232 | 0.000133433 | -2.085115637 | 0.020749748 | 2.82356e-08 | 1.06492e-09 | -0.000300789 | 0.000202322
Homogenized (1000C, 2hr) | 148 |  | 148 | 6.36232 | 2832.388188 | 445181661.5 | 13478.77066 | 0.058873698 | 0.000519359 | 6.83891e-06 | 1.21365e-07 | 1.20759e-05 | 6.69272e-07 | 0.003457976 | 0.000109752 | -2.680169759 | 0.020997069 | 3.03573e-08 | 1.2054e-09 | 0.000121578 | 0.000180332
Homogenized (1000C, 2hr) | 152 |  | 152 | 6.36232 | 2785.28736 | 437778571.3 | 22243.89194 | 0.059121604 | 0.000589928 | 6.50401e-06 | 1.20074e-07 | 8.96755e-06 | 8.38208e-07 | 0.0025601 | 0.000110952 | -0.811626396 | 0.027499838 | 3.05964e-08 | 1.54578e-09 | -4.88922e-05 | 0.000189903
Homogenized (1000C, 2hr) | 156 |  | 156 | 6.36232 | 2757.442865 | 433402102.6 | 42043.23084 | 0.049696446 | 7.095e-05 | 6.36275e-06 | 6.16186e-08 | 5.71525e-10 |  | 0.002623137 | 0.000129499 | -0.705918982 | 0.031255751 | 2.54303e-08 | 1.40089e-09 | 0.000141064 | 0.000114595
Homogenized (1000C, 2hr) | 160 |  | 160 | 6.36232 | 2758.347322 | 433544260.9 | 25746.15478 | 0.049499634 | 8.04377e-05 | 6.10277e-06 | 6.47472e-08 | 9.2702e-13 |  | 0.002503049 | 0.000111955 | 2.11305237 | 0.028988223 | 3.01957e-08 | 1.62194e-09 | -0.000364606 | 0.000129777
Homogenized (1000C, 2hr) | 164 |  | 164 | 6.36232 | 2771.163066 | 435558580.2 | 38342.05707 | 0.056318118 | 7.3974e-05 | 6.59196e-06 | 5.82265e-08 | 1.31927e-10 |  | 0.002801541 | 0.000130551 | -0.279259073 | 0.029495874 | 2.6845e-08 | 1.42796e-09 | 0.000418059 | 0.000116282
Homogenized (1000C, 2hr) | 168 |  | 168 | 6.36232 | 2790.30392 | 438567050.9 | 17697.16401 | 0.066262705 | 0.000672941 | 6.15357e-06 | 1.2589e-07 | 6.73381e-06 | 9.1419e-07 | 0.002959621 | 0.000122149 | -1.786770204 | 0.025926847 | 3.3894e-08 | 1.64909e-09 | -0.000496888 | 0.000248311
Homogenized (1000C, 2hr) | 172 |  | 172 | 6.36232 | 2821.776369 | 443513744.9 | 20359.80547 | 0.066756062 | 0.000601848 | 5.79281e-06 | 1.18633e-07 | 4.76701e-06 | 8.7056e-07 | 0.003124401 | 0.000126879 | -1.551806427 | 0.025638869 | 3.07126e-08 | 1.44904e-09 | -0.001757505 | 0.000265036
Homogenized (1000C, 2hr) | 176 |  | 176 | 6.36232 | 2860.996889 | 449678244.6 | 20226.03949 | 0.066402432 | 0.000653887 | 6.07689e-06 | 1.2318e-07 | 3.18097e-06 | 9.28875e-07 | 0.00353589 | 0.000138895 | -1.659229351 | 0.024769467 | 2.8875e-08 | 1.30452e-09 | -0.001291881 | 0.000253788
Homogenized (1000C, 2hr) | 180 |  | 180 | 6.36232 | 2913.874985 | 457989378.9 | 27957.01322 | 0.061282346 | 8.76843e-05 | 5.85767e-06 | 5.51533e-08 | 3.5408e-13 |  | 0.004271422 | 0.00015244 | -2.031629704 | 0.022554048 | 2.3752e-08 | 9.32896e-10 | -0.001017245 | 0.000144456
Aged (500C, 1hr) | -4 |  | -8 | 6.37493 | 2842.54 | 445894000 | 10439.7 | 0.089320463 | 0.00067269336 | 7.118179e-06 | 9.5362246e-08 | 1.1450876e-05 | 5.671637e-07 | 0.0068573608 | 0.00013789521 | 2.6336836 | 0.012922172 | 2.828715e-08 | 6.8329942e-10 | 0.00065510673 | 0.00019797101
Aged (500C, 1hr) | 0 |  | -4 | 6.37493 | 2895.29 | 454169000 | 12601.6 | 0.10617472 | 0.00075072866 | 7.1630978e-06 | 8.877268e-08 | 1.3541148e-05 | 5.1695046e-07 | 0.010357481 | 0.0001928578 | 1.7448723 | 0.011812543 | 2.1329069e-08 | 4.4760123e-10 | 0.0009958351 | 0.00021336674
Aged (500C, 1hr) | 4 |  | 0 | 6.37493 | 2922.65 | 458460000 | 7862.43 | 0.10282465 | 0.00070007338 | 6.9967996e-06 | 8.6029787e-08 | 1.0992105e-05 | 5.2344937e-07 | 0.0097955451 | 0.00014631366 | 1.4233866 | 0.0095532213 | 2.7758522e-08 | 4.9313352e-10 | 0.00056884917 | 0.00021180043
Aged (500C, 1hr) | 8 |  | 4 | 6.37493 | 2961.21 | 464508000 | 6810.12 | 0.089508878 | 0.00059958433 | 6.558041e-06 | 8.8424503e-08 | 5.3780612e-06 | 5.769877e-07 | 0.009235396 | 0.00012880071 | 1.636811 | 0.0089685812 | 2.9495702e-08 | 4.9761003e-10 | -0.00038474397 | 0.00021975075
Aged (500C, 1hr) | 12 |  | 8 | 6.37493 | 2933.97 | 460235000 | 9630.78 | 0.084979394 | 0.00059665495 | 6.6999479e-06 | 8.9172239e-08 | 5.8098442e-06 | 5.9406471e-07 | 0.0087949851 | 0.00013538895 | 1.168647 | 0.0098378844 | 2.6210392e-08 | 4.7368807e-10 | 0.0001902072 | 0.00020082057
Aged (500C, 1hr) | 16 |  | 12 | 6.37493 | 2908.49 | 456238000 | 5039.99 | 0.087778122 | 0.00063033413 | 6.9721111e-06 | 9.1640938e-08 | 1.0981148e-05 | 5.5290303e-07 | 0.0092991922 | 0.00012301519 | 1.792376 | 0.0085054271 | 3.0569389e-08 | 4.9065851e-10 | 0.00049010677 | 0.00019429102
Aged (500C, 1hr) | 20 |  | 16 | 6.37493 | 2857.82 | 448290000 | 6803.18 | 0.084898334 | 0.00061624096 | 6.6596138e-06 | 9.3405556e-08 | 5.6972914e-06 | 6.1720201e-07 | 0.0091694855 | 0.00012732891 | 2.0045831 | 0.0089193987 | 2.9796896e-08 | 4.9863502e-10 | -0.00038958155 | 0.00021312352
Aged (500C, 1hr) | 24 |  | 20 | 6.37493 | 2817.07 | 441898000 | 6466.69 | 0.087906156 | 0.00062929989 | 7.1673147e-06 | 8.8389371e-08 | 1.016404e-05 | 5.4705393e-07 | 0.0085003797 | 0.00012196308 | 2.2593787 | 0.0091934755 | 2.9609053e-08 | 5.109655e-10 | 0.00086344873 | 0.00017868872
Aged (500C, 1hr) | 28 |  | 24 | 6.37493 | 2768.75 | 434319000 | 9123.63 | 0.095866571 | 0.00065856769 | 6.9089427e-06 | 8.5682569e-08 | 8.9284012e-06 | 5.4831318e-07 | 0.0082536749 | 0.00013445562 | 2.1703224 | 0.010395704 | 2.852298e-08 | 5.5182432e-10 | 0.00032274868 | 0.00020248005
Aged (500C, 1hr) | 32 |  | 28 | 6.37493 | 2747.92 | 431052000 | 7965.07 | 0.091304494 | 0.0006315294 | 6.892781e-06 | 8.7086721e-08 | 9.0508718e-06 | 5.5155504e-07 | 0.0081049794 | 0.00012854562 | 2.5708666 | 0.010134857 | 2.894484e-08 | 5.481799e-10 | 4.1742282e-05 | 0.00019714615
Aged (500C, 1hr) | 36 |  | 32 | 6.37493 | 2728.73 | 428040000 | 7988.53 | 0.094112798 | 0.00065288333 | 6.9443877e-06 | 8.6854329e-08 | 1.0515884e-05 | 5.4084459e-07 | 0.0082462454 | 0.00012871237 | 2.3863691 | 0.0099450184 | 2.9647005e-08 | 5.5281369e-10 | 0.0011472817 | 0.00019812643
Aged (500C, 1hr) | 40 |  | 36 | 6.37493 | 2707.55 | 424718000 | 10366 | 0.094127086 | 0.0006768639 | 6.8895939e-06 | 8.8560917e-08 | 8.2633067e-06 | 5.8129561e-07 | 0.0091795789 | 0.00014094735 | 2.1582308 | 0.0097434555 | 2.7536345e-08 | 4.9543021e-10 | 0.00076734113 | 0.00020651482
Aged (500C, 1hr) | 44 |  | 40 | 6.37493 | 2729.34 | 428137000 | 8554.71 | 0.088245198 | 0.00065661508 | 7.0513403e-06 | 9.1282073e-08 | 8.9884928e-06 | 5.8510525e-07 | 0.0076634197 | 0.00012983127 | 2.464315 | 0.010806989 | 2.8983465e-08 | 5.8462188e-10 | 0.00033069112 | 0.00019119047
Aged (500C, 1hr) | 48 |  | 44 | 6.37493 | 2734.7 | 428977000 | 11523.4 | 0.083794521 | 0.00066519614 | 7.079121e-06 | 9.5284881e-08 | 7.768845e-06 | 6.3379328e-07 | 0.0089746484 | 0.00015641933 | 1.9751982 | 0.010992835 | 2.3279881e-08 | 4.5896394e-10 | 0.0001794743 | 0.00018852741
Aged (500C, 1hr) | 52 |  | 48 | 6.37493 | 2778.85 | 435903000 | 9432.96 | 0.092553503 | 0.00065651355 | 7.1526171e-06 | 8.7234699e-08 | 1.0461203e-05 | 5.4142973e-07 | 0.0089735519 | 0.00014155262 | 2.2401515 | 0.010010096 | 2.5972822e-08 | 4.7890618e-10 | 0.00078471152 | 0.00018569852
Aged (500C, 1hr) | 56 |  | 52 | 6.37493 | 2825.01 | 443143000 | 6379.08 | 0.089677111 | 0.00066724686 | 7.3292143e-06 | 9.1307181e-08 | 1.5107125e-05 | 5.2521899e-07 | 0.0097018985 | 0.00013890868 | 1.677997 | 0.0090948241 | 2.6129678e-08 | 4.3674973e-10 | 0.0012542562 | 0.00017541317
Aged (500C, 1hr) | 60 |  | 56 | 6.37493 | 2870.69 | 450308000 | 6681.39 | 0.10085381 | 0.0006960026 | 6.9118524e-06 | 8.7649927e-08 | 1.1326672e-05 | 5.3366164e-07 | 0.010956923 | 0.00014834882 | 1.5310949 | 0.0086263925 | 2.7315083e-08 | 4.3686452e-10 | 0.00045067767 | 0.00021569233
Aged (500C, 1hr) | 64 |  | 60 | 6.37493 | 2915.29 | 457306000 | 7231.4 | 0.094956377 | 0.00072060896 | 7.2989544e-06 | 9.2965556e-08 | 1.1379177e-05 | 5.6377701e-07 | 0.011296318 | 0.0001523278 | 1.4699381 | 0.0085980215 | 2.6132323e-08 | 4.1428249e-10 | 0.00086597345 | 0.00019510437
Aged (500C, 1hr) | 68 |  | 64 | 6.37493 | 2960.07 | 464330000 | 4675.7 | 0.091577973 | 0.00063534327 | 7.435413e-06 | 8.7072251e-08 | 1.4983811e-05 | 4.8208832e-07 | 0.0096604644 | 0.0001200136 | 1.9950704 | 0.0080213675 | 3.0015926e-08 | 4.5404512e-10 | 0.00084688359 | 0.00016818432
Aged (500C, 1hr) | 72 |  | 68 | 6.37493 | 2976.03 | 466834000 | 5925.17 | 0.078947546 | 0.00064411774 | 7.5782564e-06 | 9.7574103e-08 | 8.1356281e-06 | 6.1495424e-07 | 0.0077111498 | 0.00011382076 | 1.8974746 | 0.0095591268 | 3.1941971e-08 | 5.800477e-10 | 0.00045171335 | 0.00016233923
Aged (500C, 1hr) | 76 |  | 72 | 6.37493 | 2959.78 | 464284000 | 5789.98 | 0.08993409 | 0.00066351333 | 7.3238515e-06 | 9.1056509e-08 | 1.3529873e-05 | 5.310081e-07 | 0.0079136898 | 0.00012272871 | 1.1595909 | 0.0099694064 | 3.0572817e-08 | 5.7391243e-10 | 0.00062369553 | 0.00017782362
Aged (500C, 1hr) | 80 |  | 76 | 6.37493 | 2914.14 | 457125000 | 10480.2 | 0.09309368 | 0.00066114828 | 6.9578906e-06 | 9.1543291e-08 | 8.608403e-06 | 5.6217858e-07 | 0.0064721844 | 0.00013665843 | 2.4308968 | 0.013587268 | 2.9343953e-08 | 7.5275386e-10 | 0.00013418692 | 0.00021019745
Aged (500C, 1hr) | 84 |  | 80 | 6.37493 | 2868.23 | 449924000 | 15142.6 | 0.089185229 | 0.00066776082 | 7.1456961e-06 | 9.2739383e-08 | 7.7073071e-06 | 5.9000433e-07 | 0.0057445934 | 0.00013576878 | 2.411447 | 0.015185534 | 2.8464462e-08 | 8.0888486e-10 | 0.00051991247 | 0.00019432506
Aged (500C, 1hr) | 88 |  | 84 | 6.37493 | 2802.99 | 439690000 | 24444.5 | 0.086639331 | 0.00084561682 | 6.6211055e-06 | 1.2809877e-07 | 5.5816998e-06 | 8.3264454e-07 | 9.6982638e-07 | 0.0010539172 | -4.173979 | 1066.148 | 5.0218748e-09 | NaN | -0.00069444965 | 0.00030283396
Aged (500C, 1hr) | 92 |  | 88 | 6.37493 | 3474.31 | 544996000 | 46461.7 | 0.086585404 | 0.00075369184 | 7.2236568e-06 | 1.0689857e-07 | 4.8079102e-06 | 7.0414718e-07 | 0.004675224 | 0.00018229594 | -0.77169448 | 0.025618985 | 2.2801461e-08 | 1.0433912e-09 | 0.00013928996 | 0.00021711263
Aged (500C, 1hr) | 96 |  | 92 | 6.37493 | 3511.66 | 550855000 | 49982.6 | 0.079992381 | 0.00077392049 | 7.2014765e-06 | 1.1697823e-07 | 2.532713e-06 | 8.0691536e-07 | 0.0035791512 | 0.00016648623 | -1.3433205 | 0.030584005 | 2.6106637e-08 | 1.4562017e-09 | 0.00038274386 | 0.00022262604
Aged (500C, 1hr) | 100 |  | 96 | 6.37493 | 3554.07 | 557507000 | 29665.5 | 0.09067785 | 0.00088245283 | 7.2178312e-06 | 1.2046147e-07 | 8.9869715e-06 | 7.493487e-07 | 0.0048558993 | 0.00018039715 | -1.9842459 | 0.024401155 | 2.7489702e-08 | 1.2313877e-09 | 0.00053672993 | 0.00025045097
Aged (500C, 1hr) | 104 |  | 100 | 6.37493 | 3591.21 | 563334000 | 63809.2 | 0.079852394 | 0.00077034577 | 7.2621835e-06 | 1.2024996e-07 | 5.8800125e-06 | 7.6533374e-07 | 0.0026664157 | 0.00015482607 | -0.80221177 | 0.038502224 | 2.8809379e-08 | 2.0600637e-09 | 0.00036036826 | 0.00022283665
Aged (500C, 1hr) | 108 |  | 104 | 6.37493 | 3500.87 | 549163000 | 460787 | 0.068444909 | 9.8945529e-05 | 7.3720887e-06 | 6.740201e-08 | 1.0928646e-08 | NaN | 0.0016686884 | 0.00020799971 | -0.45562163 | 0.07939558 | 2.162523e-08 | 3.0763142e-09 | 0.00075308048 | 0.00013866505
Aged (500C, 1hr) | 112 |  | 108 | 6.37493 | 2883.2 | 452271000 | 18095 | 0.077002679 | 0.00070157712 | 7.5900572e-06 | 1.0840457e-07 | 7.709011e-06 | 6.8980535e-07 | 0.0051349147 | 0.00014441168 | 2.2979242 | 0.017952293 | 2.6558316e-08 | 8.8821537e-10 | 0.00092964781 | 0.00017560147
Aged (500C, 1hr) | 116 |  | 112 | 6.37493 | 2938.22 | 460902000 | 11733.5 | 0.075714043 | 0.00062952823 | 7.4132407e-06 | 9.8692022e-08 | 7.7318317e-06 | 6.4125173e-07 | 0.006169994 | 0.00013001521 | 1.300077 | 0.013449957 | 2.6425107e-08 | 6.561798e-10 | 0.000762433 | 0.00016320803
Aged (500C, 1hr) | 120 |  | 116 | 6.37493 | 2955.42 | 463600000 | 10601.5 | 0.083000578 | 0.00071696882 | 7.7852395e-06 | 1.0085852e-07 | 9.9138724e-06 | 6.2738098e-07 | 0.0079729093 | 0.00014525747 | 1.2299485 | 0.011584411 | 2.5931497e-08 | 5.5567175e-10 | 0.0007804 | 0.00016538455
Aged (500C, 1hr) | 124 |  | 120 | 6.37493 | 3060.88 | 480144000 | 5860.56 | 0.08305309 | 0.00063447368 | 7.8982572e-06 | 9.1993436e-08 | 1.2687637e-05 | 5.2550215e-07 | 0.008103639 | 0.00011916688 | 1.7240244 | 0.0095030307 | 2.8782798e-08 | 5.1483958e-10 | 0.0014234844 | 0.00014603565
Aged (500C, 1hr) | 128 |  | 124 | 6.37493 | 3071.2 | 481762000 | 4799.47 | 0.091259837 | 0.00065462832 | 7.3815719e-06 | 8.6895864e-08 | 1.1113135e-05 | 5.3062742e-07 | 0.0095574309 | 0.00012206243 | 0.24605054 | 0.0082044203 | 3.0014691e-08 | 4.6257594e-10 | 0.00041670676 | 0.00017170105
Aged (500C, 1hr) | 132 |  | 128 | 6.37493 | 3060.57 | 480095000 | 5825.04 | 0.07245927 | 6.9313525e-05 | 7.4653826e-06 | 4.473323e-08 | 1.5971369e-12 | NaN | 0.010089545 | 0.00011425018 | 1.8074586 | 0.0073492282 | 2.8286373e-08 | 3.8949072e-10 | 0.0011818815 | 9.5797713e-05
Aged (500C, 1hr) | 136 |  | 132 | 6.37493 | 3021.78 | 474010000 | 6273.26 | 0.085707665 | 0.00062033657 | 7.1246404e-06 | 8.9429605e-08 | 3.7890822e-06 | 5.980828e-07 | 0.010176873 | 0.00012533715 | 1.7226793 | 0.00794674 | 2.9284043e-08 | 4.3849717e-10 | 0.00075606934 | 0.00018528998
Aged (500C, 1hr) | 140 |  | 136 | 6.37493 | 2972.46 | 466273000 | 7570.37 | 0.092879981 | 0.00065787542 | 7.1568671e-06 | 8.7029609e-08 | 6.3459353e-06 | 5.6707071e-07 | 0.0099228648 | 0.0001380701 | 1.4127907 | 0.0088952347 | 2.7422094e-08 | 4.5521862e-10 | 2.3424296e-05 | 0.00019059354
Aged (500C, 1hr) | 144 |  | 140 | 6.37493 | 2920.27 | 458087000 | 8935.4 | 0.093234732 | 0.00070113404 | 7.3766801e-06 | 9.0839833e-08 | 1.0449687e-05 | 5.6155054e-07 | 0.0092434706 | 0.00014937859 | 1.382017 | 0.010282056 | 2.5643936e-08 | 4.8517296e-10 | 0.00068388796 | 0.00018423162
Aged (500C, 1hr) | 148 |  | 144 | 6.37493 | 2877.33 | 451351000 | 10816 | 0.08206782 | 0.00063843232 | 6.8401222e-06 | 9.425854e-08 | 1.0824179e-06 | 6.8577785e-07 | 0.0088687314 | 0.0001432915 | 1.2549529 | 0.010263913 | 2.5817309e-08 | 4.8591549e-10 | 4.284162e-05 | 0.00020140395
Aged (500C, 1hr) | 152 |  | 148 | 6.37493 | 2830.87 | 444063000 | 9930.42 | 0.085824383 | 0.00064614407 | 7.1727137e-06 | 9.0802372e-08 | 5.6201446e-06 | 6.0886902e-07 | 0.0073849585 | 0.00013075245 | 2.1379265 | 0.011316822 | 2.8084956e-08 | 5.9238733e-10 | 0.00061218336 | 0.00018289686
Aged (500C, 1hr) | 156 |  | 152 | 6.37493 | 2798.05 | 438915000 | 10555.9 | 0.091569325 | 0.00061980598 | 6.952112e-06 | 8.6887914e-08 | 8.9693532e-06 | 5.3442437e-07 | 0.00695059 | 0.00012957113 | 3.0506675 | 0.011952952 | 2.8728786e-08 | 6.4600959e-10 | 0.00012019303 | 0.00019583631
Aged (500C, 1hr) | 160 |  | 156 | 6.37493 | 2783.84 | 436686000 | 9544.02 | 0.095685524 | 0.0007094156 | 7.1128037e-06 | 9.1771553e-08 | 9.5087799e-06 | 5.7431433e-07 | 0.0074750018 | 0.0001401053 | 2.4177138 | 0.011970028 | 2.9256044e-08 | 6.574591e-10 | -6.9215221e-05 | 0.00020544052
Aged (500C, 1hr) | 164 |  | 160 | 6.37493 | 2783.86 | 436689000 | 10547.7 | 0.1052316 | 0.00071928157 | 7.3611466e-06 | 8.6899999e-08 | 1.7418979e-05 | 4.6257442e-07 | 0.0072248377 | 0.00014863461 | 2.6829947 | 0.013095658 | 2.7147447e-08 | 6.6406707e-10 | 0.00061878782 | 0.00019366824
Aged (500C, 1hr) | 168 |  | 164 | 6.37493 | 2785.65 | 436970000 | 14283.8 | 0.086612445 | 0.00068542862 | 7.028248e-06 | 9.6014376e-08 | 6.1537359e-06 | 6.459585e-07 | 0.00749983 | 0.00015347871 | 1.9705929 | 0.012960774 | 2.5149022e-08 | 5.9585191e-10 | 0.0010219538 | 0.00020129264
Aged (500C, 1hr) | 172 |  | 168 | 6.37493 | 2817.8 | 442012000 | 9134.95 | 0.10253579 | 0.00072131925 | 7.0689178e-06 | 9.0487648e-08 | 1.3476304e-05 | 5.1830322e-07 | 0.0073225724 | 0.00014278621 | 2.6687239 | 0.012510297 | 2.9861799e-08 | 7.0504474e-10 | 0.00057375825 | 0.00021626793
Aged (500C, 1hr) | 176 |  | 172 | 6.37493 | 2858.45 | 448389000 | 11068.7 | 0.086892964 | 0.00064378254 | 6.7711747e-06 | 9.5411067e-08 | 7.7937947e-06 | 6.0635349e-07 | 0.0070927288 | 0.000143653 | 2.2097337 | 0.012954063 | 2.6866914e-08 | 6.453044e-10 | -0.0005918126 | 0.00021443304
Aged (500C, 1hr) | 180 |  | 176 | 6.37493 | 2900.92 | 455051000 | 14414 | 0.066559383 | 0.00056735056 | 7.3183572e-06 | 1.0374993e-07 | 5.2761597e-06 | 6.8006105e-07 | 0.0068447263 | 0.00014241595 | 2.7509171 | 0.013296029 | 2.1939962e-08 | 5.2603377e-10 | 0.0010688104 | 0.00015774148
Aged (500C, 1hr) | 184 |  | 180 | 6.37493 | 2936.09 | 460568000 | 7196.61 | 0.078580359 | 0.00060359625 | 7.5918157e-06 | 9.2764482e-08 | 1.1917629e-05 | 5.5031367e-07 | 0.0073984452 | 0.00012101788 | 1.7388713 | 0.010457446 | 2.7138655e-08 | 5.2868374e-10 | 0.00092237805 | 0.00014976362
Aged (500C, 10hr) | 0 |  | 0 | 6.35827 | 2873.43 | 451919000 | 17217.2 | 0.057330362 | 0.00063530761 | 7.7588057e-06 | 1.2493296e-07 | 2.8073368e-06 | 8.8108427e-07 | 0.006322115 | 0.00014689312 | 2.4029126 | 0.014818082 | 2.2248663e-08 | 5.9296527e-10 | 0.0012892596 | 0.0001473217
Aged (500C, 10hr) | 4 |  | 4 | 6.35827 | 2946.6 | 463428000 | 9897.15 | 0.058263904 | 0.00067999627 | 8.1291604e-06 | 1.2991359e-07 | 9.2163999e-06 | 8.33879e-07 | 0.0060573564 | 0.00013231353 | 1.1290124 | 0.013907089 | 2.5630084e-08 | 6.5553796e-10 | 0.0014207264 | 0.00013717017
Aged (500C, 10hr) | 8 |  | 8 | 6.35827 | 2967.71 | 466749000 | 6325.63 | 0.051794694 | 0.00060997314 | 8.2951857e-06 | 1.3039155e-07 | 9.3081928e-06 | 8.2981936e-07 | 0.0057306512 | 0.00010704903 | 1.1859439 | 0.011960177 | 2.8621777e-08 | 6.4102946e-10 | 0.0017204388 | 0.00011793531
Aged (500C, 10hr) | 12 |  | 12 | 6.35827 | 2961.07 | 465704000 | 6415.35 | 0.06107896 | 0.0006370545 | 7.7070617e-06 | 1.2006379e-07 | 5.9388695e-06 | 7.9980019e-07 | 0.0080504774 | 0.00012388381 | 1.5910367 | 0.0098690293 | 2.7462701e-08 | 5.049012e-10 | 0.0012363968 | 0.00015040975
Aged (500C, 10hr) | 16 |  | 16 | 6.35827 | 2910.31 | 457720000 | 10561.1 | 0.060100303 | 0.00065417673 | 8.16862e-06 | 1.2191835e-07 | 7.0724712e-06 | 7.9502653e-07 | 0.0071890227 | 0.00013712125 | 2.4782149 | 0.012258782 | 2.3736025e-08 | 5.2911283e-10 | 0.0018505652 | 0.00013405101
Aged (500C, 10hr) | 20 |  | 20 | 6.35827 | 2879.67 | 452902000 | 8465.92 | 0.060160709 | 0.00060098277 | 7.4144975e-06 | 1.1542043e-07 | 3.8610556e-06 | 8.0639929e-07 | 0.0070208591 | 0.00012481956 | 1.615964 | 0.011309752 | 2.613498e-08 | 5.4578676e-10 | 0.00087130504 | 0.00015393141
Aged (500C, 10hr) | 24 |  | 24 | 6.35827 | 2837.42 | 446256000 | 8891.09 | 0.058698618 | 0.00063338692 | 7.6257141e-06 | 1.2385312e-07 | 5.2499831e-06 | 8.4113926e-07 | 0.0065628644 | 0.00012880282 | 2.3605944 | 0.012550898 | 2.6113064e-08 | 6.0471735e-10 | 0.00091682017 | 0.0001522751
Aged (500C, 10hr) | 28 |  | 28 | 6.35827 | 2781.1 | 437398000 | 8066.9 | 0.062416443 | 0.00069217943 | 7.7835639e-06 | 1.2279198e-07 | 6.1930841e-06 | 8.4908309e-07 | 0.0066903589 | 0.00012765803 | 1.7997132 | 0.012162454 | 2.7863119e-08 | 6.2696877e-10 | 0.0012663369 | 0.00015232999
Aged (500C, 10hr) | 32 |  | 32 | 6.35827 | 2766.05 | 435032000 | 8356.6 | 0.06307993 | 0.00070854206 | 8.1186333e-06 | 1.2053338e-07 | 8.1565135e-06 | 8.2145981e-07 | 0.006450346 | 0.00012822976 | 1.2318308 | 0.012544293 | 2.7041177e-08 | 6.248884e-10 | 0.0016127685 | 0.00013729803
Aged (500C, 10hr) | 36 |  | 36 | 6.35827 | 2759.42 | 433990000 | 9486.24 | 0.061494144 | 0.00071457712 | 8.0205332e-06 | 1.2454728e-07 | 6.360824e-06 | 8.7608424e-07 | 0.0063534635 | 0.00013133299 | 1.3612835 | 0.013066454 | 2.6839837e-08 | 6.4441587e-10 | 0.0016403407 | 0.0001429283
Aged (500C, 10hr) | 40 |  | 40 | 6.35827 | 2757.31 | 433658000 | 11410.7 | 0.062451841 | 0.0007162903 | 8.1094814e-06 | 1.2257561e-07 | 4.3605651e-06 | 8.8018186e-07 | 0.0074989259 | 0.00014492087 | 1.9021122 | 0.012195507 | 2.4075778e-08 | 5.317598e-10 | 0.0015090603 | 0.00014212689
Aged (500C, 10hr) | 44 |  | 44 | 6.35827 | 2783.57 | 437787000 | 12192 | 0.062198716 | 0.0007120662 | 8.2279766e-06 | 1.2082562e-07 | 6.5655546e-06 | 8.4960488e-07 | 0.0065844343 | 0.00013958332 | 1.303101 | 0.013405361 | 2.4252214e-08 | 5.8538573e-10 | 0.0013997771 | 0.00013335417
Aged (500C, 10hr) | 48 |  | 48 | 6.35827 | 2804.39 | 441061000 | 10309.5 | 0.062580506 | 0.00069305653 | 8.2985111e-06 | 1.1999012e-07 | 8.9046405e-06 | 7.8875816e-07 | 0.0067457321 | 0.00013519108 | 1.930436 | 0.012755127 | 2.461592e-08 | 5.6979307e-10 | 0.0015800806 | 0.0001304002
Aged (500C, 10hr) | 52 |  | 52 | 6.35827 | 2842.51 | 447057000 | 13234.8 | 0.063509713 | 0.00069743896 | 8.2827982e-06 | 1.1460742e-07 | 5.1854058e-06 | 8.2730503e-07 | 0.0064446741 | 0.00013551186 | 0.97652469 | 0.013387757 | 2.4227136e-08 | 5.8138156e-10 | 0.0016683758 | 0.00012842599
Aged (500C, 10hr) | 56 |  | 56 | 6.35827 | 2844.33 | 447344000 | 9859.26 | 0.073433189 | 0.00078600945 | 8.2669933e-06 | 1.1548214e-07 | 8.8946622e-06 | 7.652314e-07 | 0.0084948285 | 0.00016445641 | 1.2511153 | 0.012224352 | 2.2755999e-08 | 4.9771737e-10 | 0.0019561246 | 0.00014800397
Aged (500C, 10hr) | 60 |  | 60 | 6.35827 | 2921.44 | 459470000 | 8133.29 | 0.07041335 | 0.00069669312 | 7.9083006e-06 | 1.1235999e-07 | 9.6786798e-06 | 7.1330115e-07 | 0.0076783347 | 0.00014134213 | 1.2921863 | 0.011695097 | 2.5129106e-08 | 5.3925947e-10 | 0.0016088774 | 0.00015077018
Aged (500C, 10hr) | 64 |  | 64 | 6.35827 | 2971.84 | 467398000 | 9767.4 | 0.06746153 | 0.000765471 | 8.1756889e-06 | 1.2058861e-07 | 4.6862857e-06 | 8.6323125e-07 | 0.0062478034 | 0.00013452613 | 0.43675394 | 0.013837269 | 2.7908261e-08 | 7.1103916e-10 | 0.0012052954 | 0.0001482381
Aged (500C, 10hr) | 68 |  | 68 | 6.35827 | 2985.9 | 469608000 | 8353.13 | 0.067948587 | 0.0006911645 | 8.205562e-06 | 1.1422807e-07 | 8.2231598e-06 | 7.2941494e-07 | 0.0058455595 | 0.00012301693 | 1.8681578 | 0.013616801 | 2.8758599e-08 | 7.3264932e-10 | 0.0013088921 | 0.00013986327
Aged (500C, 10hr) | 72 |  | 72 | 6.35827 | 2977.04 | 468216000 | 9592.66 | 0.063788402 | 0.00068756033 | 8.3359412e-06 | 1.1722883e-07 | 9.0538765e-06 | 7.6282689e-07 | 0.0050336473 | 0.00011684008 | 0.70642164 | 0.014878589 | 2.908276e-08 | 8.0776926e-10 | 0.0016002589 | 0.00012885811
Aged (500C, 10hr) | 76 |  | 76 | 6.35827 | 2934.94 | 461595000 | 15020.2 | 0.068667292 | 0.00074382571 | 8.5758191e-06 | 1.205018e-07 | 1.1480402e-05 | 7.2415868e-07 | 0.0045178824 | 0.00013641524 | 2.0454951 | 0.019357303 | 2.6615398e-08 | 9.5752749e-10 | 0.0014451412 | 0.00013448823
Aged (500C, 10hr) | 80 |  | 80 | 6.35827 | 2882.74 | 453385000 | 34799.1 | 0.067330146 | 0.00075857344 | 8.0034207e-06 | 1.2318072e-07 | 6.5889583e-06 | 8.4379423e-07 | 0.0033596692 | 0.00015157049 | 0.91257939 | 0.028444401 | 2.5030465e-08 | 1.3041897e-09 | 0.00126077 | 0.00015612213
Aged (500C, 10hr) | 84 |  | 84 | 6.35827 | 3415.9 | 537237000 | 44274.7 | 0.068731956 | 0.00076422236 | 8.0699565e-06 | 1.3013244e-07 | 1.0173332e-05 | 7.7888919e-07 | 0.0026431606 | 0.0001392546 | -0.098175731 | 0.034686085 | 2.8908945e-08 | 1.8715209e-09 | 0.0016034785 | 0.00016590375
Aged (500C, 10hr) | 88 |  | 88 | 6.35827 | 3444.88 | 541796000 | 24190.8 | 0.06789125 | 0.00075016295 | 8.0111177e-06 | 1.3161197e-07 | 1.1106996e-05 | 7.6585349e-07 | 0.0041707468 | 0.00015602993 | 0.15859236 | 0.024679871 | 2.4844045e-08 | 1.1194209e-09 | 0.0017198769 | 0.0001677586
Aged (500C, 10hr) | 92 |  | 92 | 6.35827 | 3462.63 | 544587000 | 27935.9 | 0.068716525 | 0.00079267673 | 8.4990355e-06 | 1.2856588e-07 | 9.4584729e-06 | 7.9644409e-07 | 0.0041136562 | 0.00015361437 | -0.85096742 | 0.024539682 | 2.4872753e-08 | 1.1074786e-09 | 0.0016028974 | 0.00014817476
Aged (500C, 10hr) | 94 |  | 94 | 6.35827 | 3503.28 | 550980000 | 31403.4 | 0.055464042 | 0.00073381139 | 7.7994737e-06 | 1.4975776e-07 | 1.6322721e-06 | 1.0609005e-06 | 0.0033820877 | 0.00014358259 | -1.0324657 | 0.027984035 | 2.6868811e-08 | 1.3794261e-09 | 0.0011191354 | 0.00017089553
Aged (500C, 10hr) | 98 |  | 98 | 6.35827 | 3503.22 | 550971000 | 17828.3 | 0.070074377 | 0.00096430406 | 7.969597e-06 | 1.4226057e-07 | 1.0546613e-05 | 9.9997661e-07 | 0.0049276668 | 0.00017437869 | 1.4384579 | 0.02229289 | 2.5455585e-08 | 1.0031961e-09 | 0.001312777 | 0.00018031813
Aged (500C, 10hr) | 102 |  | 102 | 6.35827 | 3525.03 | 554401000 | 32642.2 | 0.068491329 | 0.00088661242 | 7.8879037e-06 | 1.355794e-07 | 8.554206e-06 | 9.6746583e-07 | 0.0030127203 | 0.00014750605 | 2.1613207 | 0.031141292 | 2.8705319e-08 | 1.624281e-09 | 0.0012621652 | 0.00017416441
Aged (500C, 10hr) | 106 |  | 106 | 6.35827 | 3566.99 | 561001000 | 34740.5 | 0.071624486 | 0.00092232517 | 8.5502841e-06 | 1.4865881e-07 | 1.3845658e-05 | 8.270162e-07 | 0.003609733 | 0.00016331649 | -0.91199414 | 0.029940159 | 2.8009104e-08 | 1.5528811e-09 | 0.0015575222 | 0.00017333891
Aged (500C, 10hr) | 110 |  | 110 | 6.35827 | 2910.02 | 457674000 | 35976.8 | 0.069853376 | 0.00077080767 | 7.8448021e-06 | 1.2733831e-07 | 6.4728825e-06 | 8.2936813e-07 | 0.0057172114 | 0.00019656205 | 2.5297537 | 0.021827025 | 2.0049667e-08 | 7.7749235e-10 | 0.0017907458 | 0.00017666197
Aged (500C, 10hr) | 114 |  | 114 | 6.35827 | 2983.39 | 469214000 | 21149.1 | 0.072844833 | 0.0007622991 | 8.1712409e-06 | 1.191718e-07 | 1.0329544e-05 | 7.3027479e-07 | 0.0040989169 | 0.00014396635 | 1.7221222 | 0.022565285 | 2.6955491e-08 | 1.131372e-09 | 0.0014727633 | 0.00015599082
Aged (500C, 10hr) | 118 |  | 118 | 6.35827 | 2990.8 | 470379000 | 12361 | 0.058097399 | 0.00062426461 | 7.5561336e-06 | 1.2209349e-07 | 5.4999754e-07 | 8.909508e-07 | 0.0069587542 | 0.00014010138 | 1.4139155 | 0.01285325 | 2.366877e-08 | 5.5360728e-10 | 0.0010096258 | 0.00015496057
Aged (500C, 10hr) | 122 |  | 122 | 6.35827 | 3051.54 | 479933000 | 7984.17 | 0.06137512 | 0.00069474876 | 7.8364096e-06 | 1.2473515e-07 | 2.483065e-06 | 9.0119402e-07 | 0.007607848 | 0.00013658481 | 0.34612078 | 0.011469161 | 2.6244932e-08 | 5.5480049e-10 | 0.00075858477 | 0.00015396969
Aged (500C, 10hr) | 126 |  | 126 | 6.35827 | 3072.55 | 483237000 | 5391.25 | 0.071776009 | 0.00067130947 | 8.1999185e-06 | 1.0828746e-07 | 1.1382554e-05 | 6.3929216e-07 | 0.0077442042 | 0.00012253146 | 1.8059786 | 0.010280428 | 2.8336541e-08 | 5.4513635e-10 | 0.0014577492 | 0.00013858514
Aged (500C, 10hr) | 130 |  | 130 | 6.35827 | 3074.09 | 483478000 | 4477.43 | 0.071112898 | 0.00070766202 | 7.8714251e-06 | 1.125353e-07 | 8.2539034e-06 | 7.3329574e-07 | 0.008224833 | 0.00012320067 | 0.23610122 | 0.0096448826 | 3.0210822e-08 | 5.4708258e-10 | 0.0014505598 | 0.00015499461
Aged (500C, 10hr, re-polished) | -4 | 332 | 0 | 6.37471 | 2941.46 | 461427000 | 31967.8 | 0.071848106 | 0.00054276367 | 5.5504164e-06 | 1.1208279e-07 | 4.6461684e-08 | 7.9175052e-07 | 0.0025775702 | 0.00013080754 | 1.050805 | 0.032811561 | 3.0884854e-08 | 1.8951273e-09 | -0.0029856588 | 0.00030269219
Aged (500C, 10hr, re-polished) | 0 | 336 | 4 | 6.37471 | 2989.97 | 469036000 | 22959 | 0.065886804 | 9.1151611e-05 | 5.9700568e-06 | 5.3325025e-08 | 1.4883622e-09 | NaN | 0.0036093064 | 0.00013451792 | 0.09168062 | 0.023994957 | 2.7338228e-08 | 1.1997349e-09 | -0.0015919864 | 0.00014718715
Aged (500C, 10hr, re-polished) | 4 | 340 | 8 | 6.37471 | 2982.85 | 467920000 | 14809.9 | 0.093542535 | 0.00019496554 | 8.2001465e-06 | 5.8144313e-08 | 2.9261971e-11 | NaN | 0.006917072 | 0.00033151666 | 0.82643471 | 0.021943711 | 3.2453755e-08 | 1.0912434e-09 | 0.0015286471 | 0.00010607884
Aged (500C, 10hr, re-polished) | 8 | 344 | 12 | 6.37471 | 2956.57 | 463796000 | 28868 | 0.071368589 | 0.00053248612 | 5.4307754e-06 | 1.0802754e-07 | 6.5043179e-07 | 7.9584992e-07 | 0.0020721954 | 0.00010275564 | 3.0916824 | 0.031860215 | 3.9516242e-08 | 2.4205529e-09 | -0.0026150101 | 0.00029625631
Aged (500C, 10hr, re-polished) | 12 | 348 | 16 | 6.37471 | 2894.84 | 454113000 | 35874.4 | 0.060033823 | 7.4762108e-05 | 6.5237443e-06 | 5.4057902e-08 | 2.9933334e-14 | NaN | 0.0023591089 | 0.00010770361 | 0.077934244 | 0.029256306 | 3.2808864e-08 | 1.807802e-09 | -0.00068685888 | 0.00011775358
Aged (500C, 10hr, re-polished) | 16 | 352 | 20 | 6.37471 | 2757.5 | 432569000 | 375132 | 0.064337085 | 8.7578962e-05 | 6.0160943e-06 | 5.3667895e-08 | 5.3038971e-09 | NaN | 0.0041559326 | 0.00027973422 | 1.6623697 | 0.070051949 | 9.1126874e-09 | NaN | -0.0011164399 | 0.00014239817
Aged (500C, 10hr, re-polished) | 20 | 356 | 24 | 6.37471 | 2811.09 | 440976000 | 10386.2 | 0.060041754 | 9.7114454e-05 | 5.6746284e-06 | 5.6970693e-08 | 1.7746475e-10 | NaN | 0.0055721359 | 0.00012264569 | 1.4333393 | 0.014041352 | 2.9363569e-08 | 7.700156e-10 | -0.0019592426 | 0.00015579461
Aged (500C, 10hr, re-polished) | 24 | 0 | 28 | 6.37471 | 2792.37 | 438039000 | 23794.8 | 0.052908749 | 7.4965062e-05 | 6.2961377e-06 | 5.9501814e-08 | 1.2580961e-08 | NaN | 0.0025319752 | 0.00010606392 | 0.22873265 | 0.026749217 | 3.258284e-08 | 1.632452e-09 | -0.00045599864 | 0.00012060639
Aged (500C, 10hr, re-polished) | 28 | 4 | 32 | 6.37471 | 2773.83 | 435130000 | 15253.1 | 0.049528085 | 0.00051202695 | 6.2709114e-06 | 1.3147828e-07 | 3.4541051e-07 | 9.7668979e-07 | 0.0030873774 | 0.00010017586 | 1.5416431 | 0.020853016 | 3.3009826e-08 | 1.2971806e-09 | -0.00055343104 | 0.00019675328
Aged (500C, 10hr, re-polished) | 32 | 8 | 36 | 6.37471 | 2760.11 | 432978000 | 22597.4 | 0.06417986 | 0.00010662487 | 7.5580044e-06 | 6.1529844e-08 | 1.8004305e-13 | NaN | 0.0049318014 | 0.00024302464 | 2.3952631 | 0.024460631 | 2.7864544e-08 | 1.0622383e-09 | 0.00082325635 | 9.7232164e-05
Aged (500C, 10hr, re-polished) | 36 | 12 | 40 | 6.37471 | 2773.31 | 435048000 | 6734.64 | 0.056580892 | 0.00012954983 | 6.0148457e-06 | 8.8054658e-08 | 2.5497647e-12 | NaN | 3.5195336e-06 | 0.0010144954 | 3.798639 | 309.52556 | 5.0002345e-09 | NaN | -0.0010130403 | 0.00020788038
Aged (500C, 10hr, re-polished) | 40 | 16 | 44 | 6.37471 | 2791.4 | 437886000 | 7585.82 | 0.056478452 | 0.00048056808 | 5.7759769e-06 | 1.1979608e-07 | 3.5976311e-06 | 8.3156243e-07 | 0.0027838974 | 8.3586036e-05 | 1.313583 | 0.019383344 | 4.3563648e-08 | 1.6594848e-09 | -0.0017233659 | 0.00023283548
Aged (500C, 10hr, re-polished) | 44 | 20 | 48 | 6.37471 | 2812.66 | 441221000 | 10944.1 | 0.058620493 | 0.0004906449 | 5.9999988e-06 | 1.1413283e-07 | 4.4070027e-06 | 7.8414506e-07 | 0.0025977139 | 9.0415846e-05 | 1.4106538 | 0.022467567 | 3.8331161e-08 | 1.6604572e-09 | -0.0017136081 | 0.00021503596
Aged (500C, 10hr, re-polished) | 48 | 24 | 52 | 6.37471 | 2842.87 | 445960000 | 36910.5 | 0.050443971 | 6.4073633e-05 | 6.747613e-06 | 5.6890662e-08 | 8.1478459e-09 | NaN | 0.0025320785 | 0.00011137727 | 0.4838298 | 0.028124177 | 2.7075943e-08 | 1.385178e-09 | -0.0003714037 | 9.8478478e-05
Aged (500C, 10hr, re-polished) | 52 | 28 | 56 | 6.37471 | 2966.14 | 465298000 | 376714 | 0.060991199 | 0.00052422212 | 5.8861773e-06 | 1.0978462e-07 | 2.4156083e-06 | 8.4102044e-07 | 0.0015360887 | 0.00015254899 | 0.37726074 | 0.10158728 | 1.3526851e-08 | NaN | -0.0018578612 | 0.00022002908
Aged (500C, 10hr, re-polished) | 56 | 32 | 60 | 6.37471 | 2924.6 | 458781000 | 13854.2 | 0.056802423 | 7.7197807e-05 | 6.224372e-06 | 5.5474624e-08 | 4.5708546e-09 | NaN | 0.0021911768 | 8.4927368e-05 | 1.0060673 | 0.025304739 | 4.2672109e-08 | 2.1076654e-09 | -0.00090280352 | 0.00012367064
Aged (500C, 10hr, re-polished) | 60 | 36 | 64 | 6.37471 | 2950.39 | 462827000 | 19431.2 | 0.056960426 | 0.00054831849 | 6.3114484e-06 | 1.2137785e-07 | 9.8940543e-08 | 9.0725595e-07 | 0.0032817838 | 0.00012247258 | 0.18899718 | 0.023951935 | 2.779129e-08 | 1.2192916e-09 | -0.00082143294 | 0.00020664481
Aged (500C, 10hr, re-polished) | 64 | 40 | 68 | 6.37471 | 2976.78 | 466968000 | 8203.49 | 0.046768532 | 0.00056801028 | 6.0339458e-06 | 1.4635728e-07 | 1.2267176e-07 | 1.1955666e-06 | 0.0043405995 | 0.00011423276 | -1.4584788 | 0.016364714 | 3.0125201e-08 | 9.020171e-10 | -0.001248601 | 0.00021616219
Aged (500C, 10hr, re-polished) | 68 | 44 | 72 | 6.3717 | 2997.11 | 470378000 | 32618.4 | 0.056152408 | 0.00066278681 | 6.3805536e-06 | 1.4963457e-07 | 8.9996558e-07 | 1.0919834e-06 | 0.0022173488 | 0.00013953936 | 0.49439467 | 0.040790909 | 2.9751771e-08 | 2.2467642e-09 | -0.00068048984 | 0.00024629198
Aged (500C, 10hr, re-polished) | 72 | 48 | 76 | 6.3717 | 2989.88 | 469244000 | 20596.1 | 0.069301163 | 0.00069737431 | 7.8607561e-06 | 1.1195579e-07 | 1.0079768e-05 | 7.2942473e-07 | 0.0022644008 | 0.00010366676 | 0.12163205 | 0.029671446 | 3.5892028e-08 | 2.0272254e-09 | 0.001232405 | 0.00014775917
Aged (500C, 10hr, re-polished) | 76 | 52 | 80 | 6.3717 | 2823.99 | 443207000 | 310188 | 0.069571394 | 0.00079370459 | 7.8402462e-06 | 1.1676464e-07 | 6.1998094e-06 | 8.8580042e-07 | 0.0022860445 | 0.00015783588 | 0.91335317 | 0.067592228 | 1.5109915e-08 | NaN | 0.00090738508 | 0.00015497741
Aged (500C, 10hr, re-polished) | 80 | 56 | 84 | 6.3717 | 3405.66 | 534498000 | 151105 | 0.074287663 | 0.00070634597 | 7.6448478e-06 | 1.1068145e-07 | 8.0774223e-06 | 7.1285865e-07 | 0.0013912951 | 0.00015036927 | -1.4934174 | 0.069903508 | 2.4945041e-08 | 3.1786184e-09 | 0.00054516412 | 0.00016880642
Aged (500C, 10hr, re-polished) | 84 | 60 | 88 | 6.3717 | 3416.92 | 536265000 | 155787 | 0.0659248 | 0.00066649802 | 7.4672309e-06 | 1.1275275e-07 | 2.1723335e-06 | 8.3353236e-07 | 0.0010816495 | 0.00011731258 | -1.9897048 | 0.070285821 | 3.0926627e-08 | 4.051119e-09 | 0.00034498303 | 0.00016256666
Aged (500C, 10hr, re-polished) | 88 | 64 | 92 | 6.3717 | 3446.72 | 540942000 | 92267.3 | 0.066552734 | 0.00081592499 | 7.5638183e-06 | 1.2703535e-07 | 4.704889e-06 | 9.8948291e-07 | 0.0016851884 | 0.00015123683 | 2.0847695 | 0.056640524 | 2.6303156e-08 | 2.649955e-09 | 0.00062171401 | 0.00017375824
Aged (500C, 10hr, re-polished) | 92 | 68 | 96 | 6.3717 | 3479.07 | 546019000 | 80578.1 | 0.072732767 | 0.00066556105 | 7.9777338e-06 | 1.0714803e-07 | 8.2316769e-06 | 6.6246814e-07 | 0.0012504346 | 0.00011298531 | -0.31199665 | 0.059591767 | 3.2874709e-08 | 3.7268291e-09 | 0.0011590843 | 0.00014919246
Aged (500C, 10hr, re-polished) | 96 | 72 | 100 | 6.3717 | 3517.28 | 552016000 | 64663.2 | 0.068536334 | 0.00080008957 | 7.3952686e-06 | 1.226484e-07 | 4.3005835e-06 | 9.5850961e-07 | 0.0025642741 | 0.00017488176 | 1.4715215 | 0.04280573 | 2.2565336e-08 | 1.6617135e-09 | 0.00069143272 | 0.00018061223
Aged (500C, 10hr, re-polished) | 100 | 76 | 104 | 6.3717 | 3564.02 | 559351000 | 52320.3 | 0.075066301 | 0.00076803426 | 7.7398833e-06 | 1.17837e-07 | 9.9571507e-06 | 7.4476892e-07 | 0.0021551952 | 0.00014404641 | -2.4830559 | 0.043686515 | 2.8022177e-08 | 2.2494436e-09 | 0.0010469437 | 0.00017506943
Aged (500C, 10hr, re-polished) | 104 | 80 | 108 | 6.3717 | 3491.14 | 547914000 | 535331 | 0.065357758 | 0.00076769361 | 7.3399727e-06 | 1.2777744e-07 | 8.8176706e-07 | 9.9914052e-07 | 0.0017232366 | 0.00017628331 | -2.2209758 | 0.10345549 | 1.4177706e-08 | NaN | 0.00082012806 | 0.00018780072
Aged (500C, 10hr, re-polished) | 108 | 84 | 112 | 6.3717 | 3515.03 | 551663000 | 501650 | 0.069346263 | 0.00076337935 | 7.6853461e-06 | 1.2047417e-07 | 8.7613515e-06 | 8.2757623e-07 | 0.0018645106 | 0.00018226266 | -2.4340886 | 0.09892366 | 1.3222566e-08 | NaN | 0.00085184519 | 0.00016579404
Aged (500C, 10hr, re-polished) | 112 | 92 | 116 | 6.3717 | 2916.84 | 457780000 | 23458.5 | 0.06734578 | 0.00080217628 | 7.1819063e-06 | 1.2220821e-07 | 2.957902e-06 | 1.0178482e-06 | 0.0033983871 | 0.0001545414 | -2.0787862 | 0.027570962 | 2.6051225e-08 | 1.2827464e-09 | 0.00021148531 | 0.00018560252
Aged (500C, 10hr, re-polished) | 116 | 96 | 120 | 6.3717 | 2960.38 | 464614000 | 18328 | 0.05749032 | 6.3889815e-05 | 7.4895855e-06 | 5.1726719e-08 | 4.0874982e-09 | NaN | 0.0030779152 | 0.00010075717 | 0.95143358 | 0.021135347 | 3.085166e-08 | 1.2239884e-09 | 0.00039068376 | 8.6361362e-05
Aged (500C, 10hr, re-polished) | 120 | 100 | 124 | 6.3717 | 3018.95 | 473806000 | 15390.5 | 0.067889727 | 0.00077207176 | 7.2228695e-06 | 1.1601216e-07 | 1.4600531e-06 | 9.8473927e-07 | 0.0054044571 | 0.00016197359 | -2.7105735 | 0.018178799 | 2.3788808e-08 | 7.5659682e-10 | 0.00032499836 | 0.00017733494
Aged (500C, 10hr, re-polished) | 124 | 104 | 128 | 6.3717 | 3057.79 | 479902000 | 13266.2 | 0.065167875 | 7.971942e-05 | 7.4875195e-06 | 5.685772e-08 | 1.6053713e-10 | NaN | 0.0048692477 | 0.00015541188 | 2.5015471 | 0.019566187 | 2.6420389e-08 | 9.1555775e-10 | 0.00087032608 | 0.0001050432
Aged (500C, 10hr, re-polished) | 128 | 108 | 132 | 6.3717 | 3083.47 | 483931000 | 4351.8 | 0.074642969 | 0.00083223275 | 7.6796424e-06 | 1.1455704e-07 | 9.5624229e-06 | 8.4327281e-07 | 0.006447265 | 0.00012541659 | -2.78765 | 0.012065901 | 3.2363796e-08 | 7.2614098e-10 | 0.00058030227 | 0.00016530056
Aged (500C, 10hr, re-polished) | 132 | 112 | 136 | 6.3717 | 3066.68 | 481296000 | 7867.52 | 0.060561755 | 0.00076217431 | 7.6908254e-06 | 1.2274762e-07 | 1.486776e-06 | 1.0546735e-06 | 0.0048636269 | 0.00011727304 | 3.0720676 | 0.01487048 | 3.1178592e-08 | 8.5498515e-10 | 0.0010140771 | 0.00014860989
Aged (500C, 10hr, re-polished) | 136 | 116 | 140 | 6.3717 | 3037.54 | 476723000 | 25586.8 | 0.052103465 | 0.00073338509 | 7.93662e-06 | 1.3482681e-07 | 5.380505e-06 | 1.1134488e-06 | 0.0030030697 | 0.00013735923 | 1.8044752 | 0.027293995 | 2.4210959e-08 | 1.1600722e-09 | 0.0011931311 | 0.00012902449
Aged (500C, 10hr, re-polished) | 140 | 120 | 144 | 6.3717 | 3003.15 | 471326000 | 11514.7 | 0.052246998 | 0.0005219779 | 8.2793608e-06 | 1.1699842e-07 | 9.8102894e-06 | 6.9230984e-07 | 0.0024549451 | 8.1171744e-05 | 2.6839722 | 0.021564734 | 3.6088975e-08 | 1.5128144e-09 | 0.0011908856 | 0.00010897172
Aged (500C, 10hr, re-polished) | 144 | 124 | 148 | 6.3717 | 2777.5 | 435912000 | 381893 | 0.052808163 | 0.00067076815 | 7.8740978e-06 | 1.2492172e-07 | 2.1474357e-06 | 1.0396156e-06 | 0.0041275508 | 0.00026197849 | -1.5882407 | 0.065550761 | 8.9386864e-09 | NaN | 0.00070415965 | 0.0001266503
Aged (500C, 10hr, re-polished) | 148 | 128 | 152 | 6.3717 | 2847.04 | 446826000 | 21178.7 | 0.055969152 | 0.00060243191 | 8.01253e-06 | 1.1610675e-07 | 5.4454121e-06 | 8.2204223e-07 | 0.0035823288 | 0.00012569419 | 0.52522361 | 0.021900455 | 2.3712172e-08 | 9.4134856e-10 | 0.001039735 | 0.0001226005
Aged (500C, 10hr, re-polished) | 152 | 132 | 156 | 6.3717 | 2826.72 | 443636000 | 8927.65 | 0.057126691 | 0.00060267651 | 7.5110923e-06 | 1.2420032e-07 | 4.1130716e-06 | 8.4107346e-07 | 0.0044423496 | 0.00010864217 | 2.6771446 | 0.015719348 | 3.1620012e-08 | 9.4731785e-10 | -0.0001096873 | 0.00015489493
Aged (500C, 10hr, re-polished) | 156 | 136 | 160 | 6.3717 | 2809.13 | 440876000 | 25240.5 | 0.06326166 | 0.00058244585 | 7.4679272e-06 | 1.0964264e-07 | 5.9045739e-06 | 7.2006112e-07 | 0.0029536553 | 0.00011583195 | 2.9558989 | 0.025123481 | 2.8129576e-08 | 1.3258186e-09 | 0.001025815 | 0.00015159387
Aged (500C, 10hr, re-polished) | 160 | 140 | 164 | 6.3717 | 2805.34 | 440281000 | 17532.4 | 0.056855927 | 0.00073994907 | 6.9217059e-06 | 1.5985697e-07 | 2.9724485e-07 | 1.1427921e-06 | 1.2576664e-05 | 0.00088538248 | 3.4283433 | 69.514835 | 5.0053885e-09 | NaN | 0.00010904859 | 0.00023434179
Aged (500C, 10hr, re-polished) | 164 | 144 | 168 | 6.3717 | 2715.3 | 426149000 | 242240 | 0.054601675 | 0.00059778541 | 7.5481992e-06 | 1.2852993e-07 | 3.384498e-06 | 8.7708171e-07 | 0.0022960769 | 0.00015059713 | -1.1893147 | 0.067365575 | 1.3208015e-08 | NaN | 0.00067493361 | 0.00015253412
Aged (500C, 10hr, re-polished) | 168 | 148 | 172 | 6.3717 | 2855.48 | 448150000 | 11943 | 0.060610483 | 0.00059486874 | 7.341534e-06 | 1.1443966e-07 | 2.8051636e-06 | 8.0908034e-07 | 0.0043578089 | 0.00011014199 | 1.7923087 | 0.016166965 | 3.0539198e-08 | 9.3241633e-10 | 0.00079134113 | 0.00015790796
Aged (500C, 10hr, re-polished) | 172 | 152 | 176 | 6.3717 | 2883.37 | 452528000 | 9731.24 | 0.064477248 | 0.00067195399 | 7.442261e-06 | 1.238795e-07 | 4.4358861e-06 | 8.3227535e-07 | 0.0057848094 | 0.00013126016 | 2.5517046 | 0.014610359 | 2.8730582e-08 | 7.8763252e-10 | 0.0010221011 | 0.00017722392
Aged (500C, 10hr, re-polished) | 176 | 156 | 180 | 6.3717 | 2926.65 | 459320000 | 7901.1 | 0.069137667 | 0.00069463606 | 7.4384902e-06 | 1.201308e-07 | 8.3882108e-06 | 7.6529528e-07 | 0.0065233612 | 0.00013007632 | 1.5587839 | 0.012786122 | 2.985926e-08 | 7.1908835e-10 | 0.00098789492 | 0.0001800613
Aged (500C, 10hr, re-polished) | 180 | 160 | 184 | 6.3717 | 2953.42 | 463522000 | 8028.48 | 0.0698398 | 0.00065960605 | 7.7588338e-06 | 1.0964362e-07 | 1.0029816e-05 | 6.8684415e-07 | 0.0059425997 | 0.00011942348 | 1.155131 | 0.012883906 | 2.9436811e-08 | 7.1105001e-10 | 0.0012452702 | 0.00015165385
Aged (500C, 10hr, re-polished) | 184 | 164 | 188 | 6.3717 | 2952.27 | 463342000 | 6683.34 | 0.072833778 | 0.00063056527 | 7.5560588e-06 | 1.0709947e-07 | 1.3507484e-05 | 6.0625052e-07 | 0.0061173815 | 0.00012118416 | 2.2466171 | 0.012774848 | 2.9102913e-08 | 7.0010087e-10 | 0.00094652386 | 0.00016101559
Aged (500C, 10hr, re-polished) | 188 | 168 | 192 | 6.3717 | 2971.34 | 466334000 | 5191.13 | 0.068150562 | 0.00066673458 | 7.749503e-06 | 1.1509603e-07 | 1.2256505e-05 | 6.9046635e-07 | 0.0077838551 | 0.00011889309 | 1.0529011 | 0.0098113043 | 2.9988671e-08 | 5.5261205e-10 | 0.0014910187 | 0.00015401596
Re-homogenized (1000C, 1hr) | -4 |  | 4 | 6.39163 | 2912.63 | 455695000 | 15171.9 | 0.064395871 | 9.3543417e-05 | 6.3280062e-06 | 6.031094e-08 | 1.3516509e-08 | NaN | 0.0048798439 | 0.00013757353 | 1.2715394 | 0.018206057 | 2.9182777e-08 | 9.8596256e-10 | -0.0005715224 | 0.00014957831
Re-homogenized (1000C, 1hr) | 0 |  | 8 | 6.39163 | 2918.54 | 456619000 | 8013.65 | 0.067707664 | 0.00010572403 | 5.9761466e-06 | 5.9617039e-08 | 6.0372689e-09 | NaN | 0.0070321326 | 0.00014070156 | 1.1328842 | 0.012895047 | 2.982628e-08 | 7.172616e-10 | -0.0014169399 | 0.00017029953
Re-homogenized (1000C, 1hr) | 4 |  | 12 | 6.39163 | 2883.85 | 451191000 | 7186.27 | 0.064948354 | 0.00073105559 | 6.4707756e-06 | 1.4228755e-07 | 3.1649783e-06 | 1.0145233e-06 | 0.0052691144 | 0.00014172197 | 0.011232368 | 0.017071003 | 3.2176259e-08 | 1.0370191e-09 | -0.00062690192 | 0.000262296
Re-homogenized (1000C, 1hr) | 8 |  | 16 | 6.39163 | 2833.31 | 443284000 | 9187.45 | 0.06589309 | 0.00062212182 | 6.1667864e-06 | 1.2857138e-07 | 8.5867549e-07 | 9.0218029e-07 | 0.0056574751 | 0.00013176927 | 1.9014173 | 0.014938473 | 3.191122e-08 | 9.0286649e-10 | -0.0010009128 | 0.00026729083
Re-homogenized (1000C, 1hr) | 12 |  | 20 | 6.39163 | 2782.36 | 435314000 | 23182.9 | 0.05450424 | 8.1848411e-05 | 6.4668063e-06 | 6.4335008e-08 | 1.0192354e-10 | NaN | 0.0033843728 | 0.00012723044 | 1.5835092 | 0.023994345 | 2.8718102e-08 | 1.2783711e-09 | -0.00036266769 | 0.0001301775
Re-homogenized (1000C, 1hr) | 16 |  | 24 | 6.39163 | 2739.77 | 428650000 | 11277.2 | 0.07132501 | 0.0006703221 | 6.2637844e-06 | 1.2055345e-07 | 1.6865526e-06 | 8.837514e-07 | 0.0068745308 | 0.00014557712 | 0.99071581 | 0.013406568 | 2.8619592e-08 | 7.0731381e-10 | -0.0012496877 | 0.0002596548
Re-homogenized (1000C, 1hr) | 20 |  | 28 | 6.39163 | 2705.83 | 423339000 | 8269.79 | 0.064533511 | 0.00059580023 | 6.170006e-06 | 1.2416131e-07 | 8.7515744e-07 | 8.8328504e-07 | 0.0063723081 | 0.00012354725 | 2.5927336 | 0.012445081 | 3.2049514e-08 | 7.5206337e-10 | -0.0011920297 | 0.00025182114
Re-homogenized (1000C, 1hr) | 24 |  | 32 | 6.39163 | 2674.53 | 418443000 | 12149.5 | 0.063344041 | 9.2169403e-05 | 6.5068913e-06 | 6.4144235e-08 | 8.2857114e-10 | NaN | 0.0048261331 | 0.00014455063 | -0.50168482 | 0.018694992 | 3.0812369e-08 | 1.0692901e-09 | -0.00046794308 | 0.00014773403
Re-homogenized (1000C, 1hr) | 28 |  | 36 | 6.39163 | 2649.28 | 414492000 | 12192.7 | 0.063312156 | 9.105784e-05 | 6.6340655e-06 | 6.3348504e-08 | 6.048257e-09 | NaN | 0.0057108927 | 0.00013657592 | 2.8704403 | 0.015382951 | 3.0660101e-08 | 8.8037834e-10 | -0.00060530401 | 0.00014309664
Re-homogenized (1000C, 1hr) | 32 |  | 40 | 6.39163 | 2668.04 | 417427000 | 11740.9 | 0.068402545 | 0.00063575809 | 5.9360051e-06 | 1.2791374e-07 | 2.7549965e-07 | 9.2395887e-07 | 0.0048399796 | 0.00013663726 | 2.5355875 | 0.018127066 | 3.1691004e-08 | 1.0760399e-09 | -0.0018922793 | 0.00029362078
Re-homogenized (1000C, 1hr) | 36 |  | 44 | 6.39163 | 2673.74 | 418319000 | 9579.46 | 0.074247806 | 0.00011488445 | 6.2028704e-06 | 6.2971249e-08 | 6.3770014e-14 | NaN | 0.007855747 | 0.00017192118 | 2.5520992 | 0.014073453 | 2.806764e-08 | 7.2452892e-10 | -0.001654134 | 0.00018564572
Re-homogenized (1000C, 1hr) | 40 |  | 48 | 6.39163 | 2703.25 | 422936000 | 8933.26 | 0.068395593 | 0.00073865842 | 6.4919812e-06 | 1.3486646e-07 | 2.016861e-08 | 1.0058485e-06 | 0.0069458105 | 0.00015080869 | 2.2390838 | 0.013994178 | 2.9596272e-08 | 7.6317491e-10 | -0.00095435769 | 0.00026457734
Re-homogenized (1000C, 1hr) | 44 |  | 52 | 6.39163 | 2738.57 | 428463000 | 13907.1 | 0.072592989 | 0.00071184482 | 6.3735895e-06 | 1.3033271e-07 | 1.600372e-06 | 9.0530892e-07 | 0.0057978167 | 0.00016390862 | 2.7963356 | 0.017993969 | 2.7899367e-08 | 9.3711142e-10 | -0.0011684229 | 0.00028120339
Re-homogenized (1000C, 1hr) | 48 |  | 56 | 6.39163 | 2714.81 | 424744000 | 15732.8 | 0.074251499 | 0.00072132994 | 6.2706349e-06 | 1.2711519e-07 | 2.3897033e-06 | 9.0379519e-07 | 0.0054596073 | 0.0001762456 | 1.9940504 | 0.020442091 | 2.5482665e-08 | 9.4655196e-10 | -0.0013717859 | 0.00028490718
Re-homogenized (1000C, 1hr) | 52 |  | 60 | 6.39163 | 2797.16 | 437629000 | 16900.4 | 0.060219723 | 0.00063842427 | 6.2894062e-06 | 1.3685181e-07 | 1.6876709e-08 | 1.0089344e-06 | 0.0061785994 | 0.00018520223 | 1.0485827 | 0.01866371 | 2.1175135e-08 | 6.971388e-10 | -0.0013937621 | 0.00025003967
Re-homogenized (1000C, 1hr) | 56 |  | 64 | 6.39163 | 2874.37 | 449708000 | 12314.4 | 0.073042058 | 0.00070167854 | 6.5825613e-06 | 1.2794662e-07 | 4.4227898e-06 | 8.3665733e-07 | 0.0053906076 | 0.00015788159 | 2.6166241 | 0.018809878 | 2.8171841e-08 | 9.9285542e-10 | -0.00045999385 | 0.00026042909
Re-homogenized (1000C, 1hr) | 60 |  | 68 | 6.39163 | 2915.04 | 456072000 | 9303.68 | 0.07299034 | 0.00074904154 | 6.8023151e-06 | 1.3091534e-07 | 2.45054e-06 | 8.9410693e-07 | 0.0087669566 | 0.0001725194 | 2.1434525 | 0.01261319 | 2.6026346e-08 | 6.0620417e-10 | -0.00065423225 | 0.00025319223
Re-homogenized (1000C, 1hr) | 64 |  | 72 | 6.39163 | 2938.32 | 459713000 | 8638.77 | 0.069656182 | 0.00060542825 | 6.3412616e-06 | 1.1905528e-07 | 4.0514665e-06 | 7.8315136e-07 | 0.0045425974 | 0.00011812071 | 1.9067399 | 0.016835298 | 3.5119398e-08 | 1.1365871e-09 | -0.0010523847 | 0.00024693086
Re-homogenized (1000C, 1hr) | 68 |  | 76 | 6.39163 | 2897.89 | 453389000 | 10033.4 | 0.072577221 | 0.00074543473 | 6.7095401e-06 | 1.3461281e-07 | 5.872007e-06 | 8.684329e-07 | 0.0049124709 | 0.00014616239 | 2.2925082 | 0.019238376 | 3.2292218e-08 | 1.1805968e-09 | -0.00061693042 | 0.00026102956
Re-homogenized (1000C, 1hr) | 72 |  | 80 | 6.39163 | 2775.79 | 434285000 | 240875 | 0.06801912 | 0.00080247399 | 6.9112871e-06 | 1.3571992e-07 | 3.9994061e-08 | 1.0556599e-06 | 0.0030625266 | 0.0001706375 | 0.7957398 | 0.056416861 | 1.5953402e-08 | NaN | -0.00054907695 | 0.00023445003
Re-homogenized (1000C, 1hr) | 76 |  | 84 | 6.39163 | 3325.78 | 520334000 | 80299.6 | 0.067749089 | 0.00071572159 | 6.6163798e-06 | 1.3814564e-07 | 1.5705424e-06 | 9.4603617e-07 | 0.0016732026 | 0.00015561077 | 0.031981979 | 0.061221212 | 2.8703015e-08 | 3.2516065e-09 | -0.0010958409 | 0.00026170885
Re-homogenized (1000C, 1hr) | 80 |  | 88 | 6.39163 | 3332.4 | 521369000 | 99709.2 | 0.068541585 | 0.00011326888 | 6.4076783e-06 | 6.9051448e-08 | 4.5834912e-09 | NaN | 0.002681324 | 0.0002032537 | -0.02160467 | 0.04964725 | 2.2595309e-08 | 1.9926834e-09 | -0.0012409977 | 0.00017940217
Re-homogenized (1000C, 1hr) | 84 |  | 92 | 6.39163 | 3212.53 | 502615000 | 416739 | 0.067348063 | 0.00072033543 | 6.7519385e-06 | 1.3519497e-07 | 2.978892e-06 | 9.3220196e-07 | 0.0021019739 | 0.00021847024 | 1.3110726 | 0.10246231 | 1.2402175e-08 | NaN | -0.00061218399 | 0.00024242471
Re-homogenized (1000C, 1hr) | 88 |  | 96 | 6.39163 | 3401.34 | 532156000 | 67993.6 | 0.067589756 | 0.00010058898 | 6.9877553e-06 | 6.7869871e-08 | 2.8083457e-09 | NaN | 0.0034883788 | 0.00020138174 | -0.83364262 | 0.037662244 | 2.2000954e-08 | 1.4626945e-09 | -0.00062596895 | 0.00015105084
Re-homogenized (1000C, 1hr) | 92 |  | 100 | 6.39163 | 3463.72 | 541915000 | 41034.3 | 0.069706979 | 0.000135076 | 6.4985544e-06 | 8.532567e-08 | 1.3309027e-09 | NaN | 7.691668e-08 | 0.0014527624 | 5.9164737 | 19997.256 | 5.1601024e-09 | NaN | -0.0015612888 | 0.00021788213
Re-homogenized (1000C, 1hr) | 96 |  | 104 | 6.39163 | 3482.44 | 544843000 | 136380 | 0.063515484 | 9.3031338e-05 | 6.8006416e-06 | 6.5371069e-08 | 2.8649802e-10 | NaN | 0.0024588623 | 0.00019357832 | -1.5019934 | 0.051305489 | 2.0677351e-08 | 1.8490416e-09 | -0.00042628796 | 0.00014281456
Re-homogenized (1000C, 1hr) | 100 |  | 108 | 6.39163 | 3561.59 | 557227000 | 36454.5 | 0.072436123 | 0.00076884343 | 6.6627351e-06 | 1.3731933e-07 | 1.9266821e-06 | 9.4308447e-07 | 0.0027901548 | 0.00015982688 | -2.0504138 | 0.037673236 | 2.9837232e-08 | 2.0887714e-09 | -0.00094658732 | 0.00027384472
Re-homogenized (1000C, 1hr) | 104 |  | 112 | 6.39163 | 3541.41 | 554070000 | 324218 | 0.069695113 | 0.00011864414 | 6.644938e-06 | 7.432708e-08 | 1.2574815e-08 | NaN | 0.0033136174 | 0.00025095597 | -1.4708864 | 0.048677998 | 1.9997289e-08 | 1.698398e-09 | -0.00098811998 | 0.00018511387
Re-homogenized (1000C, 1hr) | 108 |  | 116 | 6.39163 | 2933.84 | 459013000 | 24619.8 | 0.066234469 | 0.0005774071 | 6.44535e-06 | 1.1644508e-07 | 4.1263067e-06 | 7.7505969e-07 | 0.0023677547 | 0.00010936844 | 1.4248902 | 0.029747333 | 3.5517241e-08 | 2.0370946e-09 | -0.00083033597 | 0.00022238244
Re-homogenized (1000C, 1hr) | 112 |  | 120 | 6.39163 | 2991.48 | 468031000 | 17288.6 | 0.063474694 | 0.00066879839 | 6.7444514e-06 | 1.3358626e-07 | 3.6697389e-07 | 9.4426781e-07 | 0.0034518211 | 0.00012963914 | 1.4056147 | 0.024224004 | 3.2688577e-08 | 1.5099367e-09 | -0.0006043787 | 0.00022983808
Re-homogenized (1000C, 1hr) | 116 |  | 124 | 6.39163 | 3024.97 | 473271000 | 8087.9 | 0.06292956 | 0.00065236254 | 6.9045614e-06 | 1.3160495e-07 | 1.8801944e-06 | 8.9732602e-07 | 0.0051697133 | 0.0001284374 | 1.8375786 | 0.01610401 | 3.1597275e-08 | 9.6682031e-10 | -0.00016838548 | 0.00021473991
Re-homogenized (1000C, 1hr) | 120 |  | 128 | 6.39163 | 3031.79 | 474337000 | 6042.34 | 0.063691662 | 0.00071579936 | 7.0151267e-06 | 1.3909502e-07 | 5.1294669e-07 | 9.7922103e-07 | 0.0080518536 | 0.00014034785 | 1.4256058 | 0.011251176 | 3.0883044e-08 | 6.582489e-10 | -0.00016734593 | 0.00022433758
Re-homogenized (1000C, 1hr) | 124 |  | 132 | 6.39163 | 3009.79 | 470895000 | 7093.27 | 0.061852654 | 0.00063747386 | 6.5504525e-06 | 1.3426115e-07 | 2.5428133e-08 | 9.4652448e-07 | 0.006280741 | 0.00013128503 | 1.3685712 | 0.013492509 | 3.1324417e-08 | 8.0047764e-10 | -0.00063330977 | 0.00023764899
Re-homogenized (1000C, 1hr) | 128 |  | 136 | 6.39163 | 2984.62 | 466958000 | 3895.45 | 0.062840859 | 0.00069889014 | 6.756313e-06 | 1.4115549e-07 | 2.2383881e-08 | 1.0000728e-06 | 0.0090342877 | 0.00012937851 | 1.3283478 | 0.0092357391 | 3.4632932e-08 | 6.1520163e-10 | -0.00033635958 | 0.00024052377
Re-homogenized (1000C, 1hr) | 132 |  | 140 | 6.39163 | 2919.69 | 456799000 | 17939.8 | 0.065518859 | 0.00086173412 | 6.8154161e-06 | 1.3908362e-07 | 1.5458635e-06 | 1.1845587e-06 | 0.0036042352 | 0.00015012729 | 0.36212926 | 0.02541595 | 3.020463e-08 | 1.402575e-09 | -0.00060706076 | 0.00022807168
Re-homogenized (1000C, 1hr) | 136 |  | 144 | 6.39163 | 2903.62 | 454285000 | 19229.4 | 0.061734914 | 0.0005981492 | 6.8398841e-06 | 1.2790986e-07 | 1.1440692e-05 | 7.5434274e-07 | 0.0039082494 | 0.00015291216 | 2.2112122 | 0.024927182 | 2.2961493e-08 | 1.0367143e-09 | -0.00072304552 | 0.00019828765
Re-homogenized (1000C, 1hr) | 140 |  | 148 | 6.39163 | 2815.94 | 440567000 | 11843.4 | 0.055974969 | 8.2927953e-05 | 7.2625761e-06 | 6.9048336e-08 | 2.7715981e-14 | NaN | 0.0043940986 | 0.00012312805 | 2.4046615 | 0.018032164 | 3.2762636e-08 | 1.1268647e-09 | 0.00068146556 | 0.00011944699
Re-homogenized (1000C, 1hr) | 144 |  | 152 | 6.39163 | 2784.22 | 435604000 | 16153.3 | 0.069232753 | 0.00070724717 | 6.7463602e-06 | 1.30565e-07 | 7.9404487e-06 | 8.4242935e-07 | 0.0035375422 | 0.00013807038 | 1.7654593 | 0.024838937 | 3.1373834e-08 | 1.4758467e-09 | -0.00032978253 | 0.00023468615
Re-homogenized (1000C, 1hr) | 148 |  | 156 | 6.39163 | 2755.88 | 431171000 | 12403.6 | 0.06983738 | 0.00066098275 | 6.4799652e-06 | 1.2864563e-07 | 7.1030463e-06 | 8.098711e-07 | 0.0033235766 | 0.00012262022 | 3.027242 | 0.023785136 | 3.6635191e-08 | 1.689784e-09 | -0.00084896767 | 0.00025385759
Re-homogenized (1000C, 1hr) | 152 |  | 160 | 6.39163 | 2727.17 | 426679000 | 32079.9 | 0.058020122 | 8.3951677e-05 | 7.0869559e-06 | 6.7531409e-08 | 3.2681369e-10 | NaN | 0.0033284823 | 0.00015318748 | -0.88376787 | 0.028654702 | 2.7415065e-08 | 1.4266076e-09 | 0.00058820058 | 0.0001238117
Re-homogenized (1000C, 1hr) | 156 |  | 164 | 6.39163 | 2734.55 | 427834000 | 17487.4 | 0.069418059 | 0.00060885327 | 6.1700494e-06 | 1.2688605e-07 | 2.6112283e-06 | 8.1682149e-07 | 0.0031967184 | 0.0001253892 | 3.0738589 | 0.026165083 | 3.5255879e-08 | 1.75807e-09 | -0.0017066269 | 0.00027917221
Re-homogenized (1000C, 1hr) | 160 |  | 168 | 6.39163 | 2746.06 | 429633000 | 14179.6 | 0.067189868 | 0.0006969322 | 6.36169e-06 | 1.3513991e-07 | 2.9608183e-06 | 9.478017e-07 | 0.0036586122 | 0.0001312178 | 1.8529693 | 0.022962851 | 3.460901e-08 | 1.5161927e-09 | -0.00043836278 | 0.00026705258
Re-homogenized (1000C, 1hr) | 164 |  | 172 | 6.39163 | 2770.3 | 433426000 | 11856.2 | 0.064610615 | 0.00062939271 | 6.0917594e-06 | 1.3478129e-07 | 1.2154752e-07 | 9.4633362e-07 | 0.003834412 | 0.00012556123 | 2.5547898 | 0.021064049 | 3.5488581e-08 | 1.4391141e-09 | -0.0011859124 | 0.00028198578
Re-homogenized (1000C, 1hr) | 168 |  | 176 | 6.39163 | 2816.48 | 440651000 | 30399.7 | 0.066324823 | 9.1355773e-05 | 6.5803736e-06 | 6.2264308e-08 | 4.1600184e-10 | NaN | 0.0020086631 | 0.00012082227 | 1.8051646 | 0.037493006 | 4.0322512e-08 | 2.8981917e-09 | -0.00047809271 | 0.00014582281
Re-homogenized (1000C, 1hr) | 172 |  | 180 | 6.39163 | 2863.26 | 447970000 | 23629.2 | 0.064270497 | 0.00057200215 | 6.2555874e-06 | 1.2186764e-07 | 6.2766787e-06 | 7.9259904e-07 | 0.0029477021 | 0.00013065453 | 1.6050732 | 0.028264713 | 2.8596725e-08 | 1.5095452e-09 | -0.00085374642 | 0.00023492609
Re-homogenized (1000C, 1hr) | 176 |  | 184 | 6.39163 | 2915.02 | 456068000 | 5509.63 | 0.057395324 | 0.00059389426 | 6.4105017e-06 | 1.4364259e-07 | 5.6073048e-06 | 9.0761617e-07 | 0.0073063687 | 0.00013517824 | 2.617032 | 0.011930156 | 2.890984e-08 | 6.4884975e-10 | -0.00093675235 | 0.00024036019
Re-homogenized (1000C, 1hr) | 180 |  | 188 | 6.39163 | 2918.5 | 456612000 | 10952.7 | 0.057714972 | 9.4356176e-05 | 5.9925357e-06 | 6.2719651e-08 | 1.9995951e-09 | NaN | 0.0048505941 | 0.00013030931 | 0.95039406 | 0.017196342 | 2.8862434e-08 | 9.2457485e-10 | -0.00093934982 | 0.00015198333
Re-homogenized (1000C, 1hr) | 184 |  | 192 | 6.39163 | 2877.57 | 450209000 | 11218.6 | 0.058954757 | 0.00056647957 | 6.1740683e-06 | 1.3149255e-07 | 1.1339361e-06 | 9.1354174e-07 | 0.0038650246 | 0.00011553154 | 1.6952864 | 0.01920731 | 3.3830536e-08 | 1.2429489e-09 | -0.00082624399 | 0.00024402321
Re-homogenized (1000C, 1hr) | 188 |  | 196 | 6.39163 | 2824.06 | 441837000 | 24366.8 | 0.057712263 | 0.00054704078 | 6.2332586e-06 | 1.2876035e-07 | 1.7881896e-08 | 9.04216e-07 | 0.0019372233 | 9.4625641e-05 | 2.8753811 | 0.031913705 | 4.1791812e-08 | 2.6107347e-09 | -0.00056238987 | 0.00023161743
Re-homogenized (1000C, 1hr, post in-situ) | -8 |  |  | 6.37921 | 2801.71 | 439193000 | 6445.94 | 0.052007143 | 0.00053253441 | 6.305396e-06 | 1.313612e-07 | 7.4747818e-06 | 8.8592044e-07 | 0.0050883164 | 0.00010377234 | 0.98202793 | 0.012979821 | 3.4013984e-08 | 8.4264738e-10 | -0.0012118694 | 0.00019623552
Re-homogenized (1000C, 1hr, post in-situ) | -4 |  |  | 6.37921 | 2855.21 | 447580000 | 5928.26 | 0.050831984 | 0.00051088225 | 6.5276463e-06 | 1.2651013e-07 | 4.2857003e-06 | 8.7550136e-07 | 0.0051233128 | 9.5939768e-05 | 1.7974841 | 0.012049602 | 3.5262276e-08 | 8.1646669e-10 | -0.0001960692 | 0.00017751083
Re-homogenized (1000C, 1hr, post in-situ) | 0 |  |  | 6.37921 | 2902.28 | 454959000 | 6321.71 | 0.071808752 | 0.00051769758 | 5.8369789e-06 | 1.0116956e-07 | 8.4213356e-06 | 6.5866474e-07 | 0.0092189907 | 0.00012681704 | 0.8109572 | 0.0087712343 | 2.8441987e-08 | 4.6304432e-10 | -0.0019249117 | 0.00023882556
Re-homogenized (1000C, 1hr, post in-situ) | 4 |  |  | 6.37921 | 2918.79 | 457547000 | 6187.76 | 0.067085768 | 0.00044671043 | 5.5525223e-06 | 9.9244176e-08 | 6.0962413e-06 | 6.5285225e-07 | 0.010150725 | 0.00012471576 | 1.1702486 | 0.0078249379 | 2.6502021e-08 | 3.8249759e-10 | -0.0028588383 | 0.00024192939
Re-homogenized (1000C, 1hr, post in-situ) | 8 |  |  | 6.37921 | 2885.36 | 452306000 | 6943.17 | 0.056410426 | 0.0004870303 | 6.1848492e-06 | 1.1303752e-07 | 4.7329422e-06 | 7.8095043e-07 | 0.0081940533 | 0.00012384474 | 1.1684254 | 0.0095884173 | 2.5526448e-08 | 4.4820242e-10 | -0.0017330744 | 0.00019270384
Re-homogenized (1000C, 1hr, post in-situ) | 12 |  |  | 6.37921 | 2836.8 | 444694000 | 7100.36 | 0.064121224 | 0.00048958344 | 5.9037953e-06 | 1.0454804e-07 | 3.9596799e-06 | 7.2354355e-07 | 0.0081377477 | 0.00011990055 | 1.5282182 | 0.0093809598 | 2.8300236e-08 | 4.9404245e-10 | -0.0011249441 | 0.00022066782
Re-homogenized (1000C, 1hr, post in-situ) | 16 |  |  | 6.37921 | 2788.31 | 437093000 | 7211.36 | 0.061289428 | 0.00048522989 | 5.9670043e-06 | 1.099306e-07 | 4.8002975e-06 | 7.3559124e-07 | 0.0073020098 | 0.00011430136 | 2.6548435 | 0.010029311 | 2.9997405e-08 | 5.6711552e-10 | -0.0017527509 | 0.00021812672
Re-homogenized (1000C, 1hr, post in-situ) | 20 |  |  | 6.37921 | 2746.26 | 430501000 | 6144.38 | 0.075019181 | 0.00054963732 | 5.9979785e-06 | 9.8259463e-08 | 6.0504132e-06 | 6.7099642e-07 | 0.0085288431 | 0.00012232723 | 1.9169326 | 0.0091691908 | 3.0522736e-08 | 5.2345944e-10 | -0.001516827 | 0.00023305818
Re-homogenized (1000C, 1hr, post in-situ) | 24 |  |  | 6.37921 | 2707.68 | 424453000 | 7723.74 | 0.066067204 | 0.00059418141 | 6.3498459e-06 | 1.122076e-07 | 8.288365e-06 | 7.696634e-07 | 0.0070288734 | 0.00012387228 | 1.1989993 | 0.011171365 | 2.9854986e-08 | 6.1887621e-10 | -0.0011414515 | 0.00020805654
Re-homogenized (1000C, 1hr, post in-situ) | 28 |  |  | 6.37921 | 2679.1 | 419973000 | 7638.84 | 0.068829916 | 0.00056075599 | 5.9436388e-06 | 1.048895e-07 | 5.2442396e-06 | 7.6155439e-07 | 0.0076428731 | 0.00012165083 | 0.69106906 | 0.010044945 | 3.0239995e-08 | 5.6250868e-10 | -0.0015505591 | 0.00022987456
Re-homogenized (1000C, 1hr, post in-situ) | 32 |  |  | 6.37921 | 2647.64 | 415042000 | 9788.29 | 0.061654477 | 7.6459745e-05 | 6.8681559e-06 | 5.5741318e-08 | 2.0785113e-09 | NaN | 0.0059634519 | 0.00012091202 | 2.0396511 | 0.0129735 | 3.1429255e-08 | 7.6118385e-10 | -0.00039632732 | 0.00011356096
Re-homogenized (1000C, 1hr, post in-situ) | 36 |  |  | 6.37921 | 2641.63 | 414100000 | 11211.5 | 0.062138819 | 7.3644292e-05 | 6.9623953e-06 | 5.3624983e-08 | 2.0470166e-11 | NaN | 0.0059472222 | 0.00012204937 | 2.1803446 | 0.013141276 | 2.9823768e-08 | 7.2473065e-10 | -4.0285187e-05 | 0.00010766176
Re-homogenized (1000C, 1hr, post in-situ) | 40 |  |  | 6.37921 | 2645.04 | 414635000 | 11607 | 0.064437837 | 7.9961636e-05 | 6.994422e-06 | 5.6294621e-08 | 3.2231752e-11 | NaN | 0.0063174971 | 0.00013774125 | 1.8685124 | 0.013901098 | 2.8702191e-08 | 7.3298806e-10 | -5.0307847e-05 | 0.00011618819
Re-homogenized (1000C, 1hr, post in-situ) | 44 |  |  | 6.37921 | 2689.64 | 421626000 | 11512.8 | 0.038346938 | 0.00050774874 | 6.7773329e-06 | 1.5816325e-07 | 6.8907985e-08 | 1.1790382e-06 | 0.0035588147 | 9.5802526e-05 | 2.8150711 | 0.017228446 | 3.3527341e-08 | 1.1054229e-09 | -0.00019748819 | 0.00015948303
Re-homogenized (1000C, 1hr, post in-situ) | 48 |  |  | 6.37921 | 2709.99 | 424816000 | 9111.58 | 0.056308497 | 0.00061321378 | 6.7614884e-06 | 1.3142192e-07 | 5.8606193e-06 | 9.1211808e-07 | 0.0058277882 | 0.0001351259 | 2.308757 | 0.014686339 | 2.7021786e-08 | 7.3296422e-10 | -4.6390826e-05 | 0.00018929217
Re-homogenized (1000C, 1hr, post in-situ) | 52 |  |  | 6.37921 | 2756.29 | 432075000 | 7473.89 | 0.054169388 | 0.0006333882 | 6.5990911e-06 | 1.3994928e-07 | 2.5430245e-06 | 1.0362532e-06 | 0.0068430716 | 0.00013840173 | 1.6617836 | 0.012886193 | 2.7508374e-08 | 6.5092914e-10 | -0.00064073438 | 0.00020489068
Re-homogenized (1000C, 1hr, post in-situ) | 56 |  |  | 6.37921 | 2606.78 | 408637000 | 137023 | 0.066373657 | 0.00080101387 | 6.3976061e-06 | 1.475474e-07 | 2.4413112e-06 | 1.0952013e-06 | 0.003544984 | 0.00020164588 | 2.5481841 | 0.035750356 | 2.4195001e-08 | 1.5577069e-09 | -0.00099512948 | 0.00027951602
Re-homogenized (1000C, 1hr, post in-situ) | 60 |  |  | 6.37921 | 2626.14 | 411671000 | 14177.1 | 0.061022569 | 0.00063711827 | 6.8268622e-06 | 1.2482195e-07 | 3.9405202e-06 | 8.8790902e-07 | 0.0051925109 | 0.00014153318 | -3.149142 | 0.017224134 | 2.6719301e-08 | 8.5178053e-10 | -0.00011400161 | 0.00019366221
Re-homogenized (1000C, 1hr, post in-situ) | 64 |  |  | 6.37921 | 2909.63 | 456112000 | 5074.79 | 0.057252807 | 0.00054278704 | 6.8218035e-06 | 1.2386745e-07 | 4.852415e-06 | 7.8657089e-07 | 0.0063631174 | 0.00011041516 | 2.9631364 | 0.01154542 | 3.2559588e-08 | 7.1447503e-10 | -0.00016488829 | 0.00018430167
Re-homogenized (1000C, 1hr, post in-situ) | 68 |  |  | 6.37921 | 2938.93 | 460704000 | 4122.3 | 0.0625399 | 0.00062787275 | 6.6851176e-06 | 1.2153647e-07 | 2.9074227e-06 | 8.7579628e-07 | 0.0064074658 | 0.00010827047 | 0.99945691 | 0.010963696 | 3.7205437e-08 | 7.8274646e-10 | -0.00060256149 | 0.00020162718
Re-homogenized (1000C, 1hr, post in-situ) | 72 |  |  | 6.37921 | 2927.01 | 458836000 | 3507.21 | 0.063298785 | 0.00071112471 | 7.0724886e-06 | 1.3162748e-07 | 7.543391e-06 | 8.9451469e-07 | 0.0065861144 | 0.00011345068 | 0.37876453 | 0.011063278 | 3.8422012e-08 | 8.23516e-10 | -0.0002229752 | 0.00019450395
Re-homogenized (1000C, 1hr, post in-situ) | 76 |  |  | 6.37921 | 2882.75 | 451898000 | 5127.29 | 0.060036091 | 0.00060831467 | 6.627647e-06 | 1.2741852e-07 | 6.6682176e-06 | 8.4948639e-07 | 0.0046496259 | 9.9875833e-05 | 1.548252 | 0.013882098 | 4.1440791e-08 | 1.1288701e-09 | -0.00042835622 | 0.00020335511
Re-homogenized (1000C, 1hr, post in-situ) | 80 |  |  | 6.37921 | 3340.73 | 523691000 | 77319.1 | 0.053415945 | 0.00077859871 | 6.9078287e-06 | 1.7246598e-07 | 5.439388e-08 | 1.2811023e-06 | 0.0020561433 | 0.00015063117 | -1.0607525 | 0.04790732 | 3.1450743e-08 | 2.8243955e-09 | -0.00019613431 | 0.0002344903
Re-homogenized (1000C, 1hr, post in-situ) | 84 |  |  | 6.37921 | 3352.28 | 525500000 | 61013.4 | 0.048933905 | 8.6420266e-05 | 6.816672e-06 | 7.7869206e-08 | 1.3441041e-10 | NaN | 0.0022337157 | 0.0001377735 | -0.13275692 | 0.040614393 | 2.8946483e-08 | 2.1840907e-09 | -0.00032035606 | 0.00012883902
Re-homogenized (1000C, 1hr, post in-situ) | 88 |  |  | 6.37921 | 3381.97 | 530156000 | 53707.9 | 0.043068875 | 0.00057452485 | 6.4202329e-06 | 1.7004512e-07 | 2.4928966e-06 | 1.1984122e-06 | 0.0025675369 | 0.00015211932 | -1.4367453 | 0.03837089 | 2.3508657e-08 | 1.6198478e-09 | -0.0006430087 | 0.00021022659
Re-homogenized (1000C, 1hr, post in-situ) | 92 |  |  | 6.37921 | 3425.27 | 536943000 | 73858 | 0.044496115 | 0.00056758062 | 7.2660187e-06 | 1.5482076e-07 | 8.0178783e-06 | 9.8169962e-07 | 0.0028501566 | 0.00011196029 | -0.32291061 | 0.039669469 | 1.7967356e-08 | NaN | 0.00033239303 | 0.00015525108
Re-homogenized (1000C, 1hr, post in-situ) | 96 |  |  | 6.37921 | 3477.5 | 545130000 | 25813.6 | 0.046955176 | 7.7867292e-05 | 6.7434243e-06 | 7.4283959e-08 | 2.3782604e-14 | NaN | 0.0035010062 | 0.00015885725 | 2.796109 | 0.028626339 | 2.3737921e-08 | 1.1953935e-09 | -0.00024691887 | 0.00011838044
Re-homogenized (1000C, 1hr, post in-situ) | 100 |  |  | 6.37921 | 3496.09 | 548044000 | 27749.1 | 0.044010074 | 0.00057535545 | 6.8605632e-06 | 1.6041631e-07 | 9.6589634e-06 | 1.0318546e-06 | 0.0031872313 | 0.00013667972 | -2.5740582 | 0.027906424 | 2.4283918e-08 | 1.2135646e-09 | -0.00026462225 | 0.00017316617
Re-homogenized (1000C, 1hr, post in-situ) | 104 |  |  | 6.37921 | 3545.64 | 555812000 | 20135 | 0.04093044 | 0.00069737911 | 6.742322e-06 | 1.8654805e-07 | 3.9000842e-08 | 1.5458742e-06 | 0.0028609097 | 0.00012478227 | 1.4562145 | 0.027765044 | 3.1485279e-08 | 1.6078395e-09 | -0.00025908081 | 0.00019719179
Re-homogenized (1000C, 1hr, post in-situ) | 108 |  |  | 6.37921 | 3567.4 | 559223000 | 30002.1 | 0.035578674 | 7.6155137e-05 | 7.1249167e-06 | 9.6918964e-08 | 2.3636131e-14 | NaN | 0.0022337126 | 0.00011182413 | -2.1121574 | 0.033041498 | 3.3296774e-08 | 2.0730668e-09 | 0.00019535265 | 0.00010817036
Re-homogenized (1000C, 1hr, post in-situ) | 112 |  |  | 6.37921 | 3496.81 | 548157000 | 412048 | 0.05238245 | 0.0010811701 | 7.4985235e-06 | 2.0954733e-07 | 8.4883941e-06 | 1.6042311e-06 | 0.0018920034 | 0.00024431852 | 1.4571854 | 0.077546831 | 2.1882043e-08 | 2.9296203e-09 | -2.8225477e-06 | 0.00022050746
Re-homogenized (1000C, 1hr, post in-situ) | 116 |  |  | 6.37921 | 2950.25 | 462478000 | 7582.2 | 0.046854962 | 0.0005755678 | 6.9896554e-06 | 1.4940786e-07 | 3.8682454e-06 | 1.021565e-06 | 0.0053055392 | 0.00011839768 | 2.0045525 | 0.014352082 | 2.9925667e-08 | 8.1329256e-10 | -0.00041192664 | 0.00017234936
Re-homogenized (1000C, 1hr, post in-situ) | 120 |  |  | 6.37921 | 3009.35 | 471744000 | 4991.28 | 0.051838228 | 0.0006275727 | 7.6483121e-06 | 1.4081108e-07 | 9.966997e-06 | 8.8206927e-07 | 0.006426411 | 0.00011578172 | 1.2715312 | 0.011581378 | 3.0699938e-08 | 6.7443004e-10 | -6.1904012e-07 | 0.00014716704
Re-homogenized (1000C, 1hr, post in-situ) | 124 |  |  | 6.37921 | 3027.71 | 474622000 | 4366.73 | 0.047529872 | 0.00057359713 | 7.0879306e-06 | 1.4367848e-07 | 6.0037449e-06 | 9.7304097e-07 | 0.0080593045 | 0.00012088426 | 0.8990886 | 0.0096226035 | 2.7766165e-08 | 4.9713029e-10 | -0.00041218344 | 0.00016120713
Re-homogenized (1000C, 1hr, post in-situ) | 128 |  |  | 6.37921 | 3023.74 | 473999000 | 3775.19 | 0.054867239 | 0.00062072148 | 7.4634373e-06 | 1.3432322e-07 | 9.2747707e-06 | 8.4319885e-07 | 0.008502015 | 0.00011615324 | 1.4984931 | 0.0088099518 | 3.1242368e-08 | 5.23603e-10 | 0.00051926506 | 0.00015652031
Re-homogenized (1000C, 1hr, post in-situ) | 132 |  |  | 6.37921 | 2991.44 | 468935000 | 6900.2 | 0.058824078 | 0.00080225619 | 6.9648813e-06 | 1.4619952e-07 | 6.1328459e-06 | 1.136441e-06 | 0.010897496 | 0.00018255627 | -1.7041422 | 0.010157008 | 2.3326947e-08 | 4.1625219e-10 | -0.00023296274 | 0.00020187067
Re-homogenized (1000C, 1hr, post in-situ) | 136 |  |  | 6.37921 | 2952.67 | 462858000 | 4749.49 | 0.04132174 | 0.00066290855 | 8.0841229e-06 | 1.7107664e-07 | 3.9787684e-06 | 1.2335111e-06 | 0.0072990444 | 0.00011709422 | 0.85232994 | 0.010233427 | 2.9816125e-08 | 5.7486835e-10 | 0.0003478436 | 0.00013126621
Re-homogenized (1000C, 1hr, post in-situ) | 140 |  |  | 6.37921 | 2889.2 | 452908000 | 4892.14 | 0.04819478 | 0.00065679447 | 6.9539215e-06 | 1.5871308e-07 | 9.0759412e-07 | 1.1839983e-06 | 0.0078543533 | 0.00013101618 | 1.092113 | 0.010620545 | 3.0050249e-08 | 6.0132099e-10 | -0.0006458763 | 0.00019073498
Re-homogenized (1000C, 1hr, post in-situ) | 144 |  |  | 6.37921 | 2825.65 | 442947000 | 11465.9 | 0.050697702 | 0.00064315372 | 6.9242086e-06 | 1.4769113e-07 | 1.4765286e-06 | 1.0992166e-06 | 0.008453844 | 0.00011833874 | 1.6349916 | 0.013843265 | 1.9581273e-08 | NaN | -0.00020033458 | 0.00018730784
Re-homogenized (1000C, 1hr, post in-situ) | 148 |  |  | 6.37921 | 2914.15 | 456819000 | 26041 | 0.059676891 | 0.00067540305 | 7.1469635e-06 | 1.3574554e-07 | 7.5777233e-06 | 8.8902005e-07 | 0.0093097115 | 0.00017275545 | 1.7313627 | 0.018118782 | 1.4047556e-08 | NaN | -0.00019637198 | 0.00018727722
Re-homogenized (1000C, 1hr, post in-situ) | 152 |  |  | 6.37921 | 2754.28 | 431758000 | 4773.12 | 0.058279962 | 0.00071553707 | 7.0059187e-06 | 1.4637301e-07 | 6.9881076e-06 | 9.8787381e-07 | 0.0061087381 | 0.00011551825 | 2.2231331 | 0.012163332 | 3.9102617e-08 | 9.2631405e-10 | -0.00019334539 | 0.00020399386
Re-homogenized (1000C, 1hr, post in-situ) | 156 |  |  | 6.37921 | 2733.49 | 428500000 | 6004.22 | 0.061067772 | 0.00070104016 | 6.9820982e-06 | 1.4025258e-07 | 5.9432552e-06 | 9.3298182e-07 | 0.0063721259 | 0.00012816593 | -3.0976451 | 0.012970679 | 3.4595025e-08 | 8.6390093e-10 | -0.00015057934 | 0.00020884892
Re-homogenized (1000C, 1hr, post in-situ) | 160 |  |  | 6.37921 | 2714.5 | 425522000 | 6407.83 | 0.057216465 | 0.00056522951 | 6.6219473e-06 | 1.2640492e-07 | 7.7200173e-06 | 8.1639224e-07 | 0.0053566157 | 0.00010869878 | 2.9570013 | 0.013067527 | 3.4266954e-08 | 8.598945e-10 | -0.0007720921 | 0.00019221593
Re-homogenized (1000C, 1hr, post in-situ) | 164 |  |  | 6.37921 | 2686.93 | 421201000 | 14822.3 | 0.054424823 | 0.00057275393 | 6.922503e-06 | 1.3076685e-07 | 8.1637513e-06 | 8.3706087e-07 | 0.0045529152 | 0.00012778998 | -2.8170277 | 0.01791776 | 2.7198542e-08 | 9.110773e-10 | 6.2943847e-05 | 0.00017439395
Re-homogenized (1000C, 1hr, post in-situ) | 168 |  |  | 6.37921 | 2728.17 | 427666000 | 10127.3 | 0.060875374 | 0.00083137814 | 6.3908081e-06 | 1.7918546e-07 | 6.419902e-06 | 1.1774997e-06 | 5.5277372e-09 | NaN | 6.2831558 | 191520.1 | 5.0000341e-09 | NaN | -0.0010248162 | 0.00031081373
Re-homogenized (1000C, 1hr, post in-situ) | 172 |  |  | 6.37921 | 2689.63 | 421624000 | 24568.1 | 0.066498552 | 0.00066181864 | 7.1513464e-06 | 1.2267114e-07 | 1.1942645e-05 | 7.3739985e-07 | 0.004847086 | 0.00018023944 | -2.5692066 | 0.023404591 | 2.0905474e-08 | 8.7866368e-10 | 0.00026669893 | 0.00018475607
Re-homogenized (1000C, 1hr, post in-situ) | 176 |  |  | 6.37921 | 2698.6 | 423030000 | 36868.5 | 0.061953458 | 0.00061635688 | 6.6117792e-06 | 1.2616682e-07 | 7.1263849e-06 | 8.3000138e-07 | 0.0058250296 | 0.00014327517 | -2.8909353 | 0.024178473 | 1.6425472e-08 | NaN | -0.00037836419 | 0.00020844534
Re-homogenized (1000C, 1hr, post in-situ) | 180 |  |  | 6.37921 | 2654.38 | 416098000 | 78080.9 | 0.065968937 | 0.00061336053 | 6.7525407e-06 | 1.1532335e-07 | 6.485218e-06 | 7.7009699e-07 | 0.0063746142 | 0.00019999394 | -2.5566124 | 0.030592667 | 1.182975e-08 | NaN | -0.00039677916 | 0.00019579704
Re-homogenized (1000C, 1hr, post in-situ) | 184 |  |  | 6.37921 | 2662.52 | 417374000 | 41337.4 | 0.043714417 | 0.00056392732 | 6.6118666e-06 | 1.5561632e-07 | 2.2712446e-06 | 1.1425787e-06 | 0.0026341455 | 0.00014020911 | 2.408503 | 0.03330919 | 2.42842e-08 | 1.475147e-09 | -0.00010371498 | 0.00018395625
Re-homogenized (1000C, 1hr, post in-situ) | 188 |  |  | 6.37921 | 2727.59 | 427575000 | 15512.4 | 0.058296713 | 0.00058680987 | 6.8040719e-06 | 1.2729866e-07 | 8.8276013e-06 | 8.0385959e-07 | 0.0046059473 | 0.0001406179 | -2.9294147 | 0.019407839 | 2.5481919e-08 | 9.1699593e-10 | -4.0236997e-05 | 0.00018711526
Note on D156: [Threaded comment] Your version of Excel allows you to read this threaded comment; however, any edits to it will get removed if the file is opened in a newer version of Excel. Learn more: https://go.microsoft.com/fwlink/?linkid=870924 Comment: 5/19/24
Note on G156: [Threaded comment] Your version of Excel allows you to read this threaded comment; however, any edits to it will get removed if the file is opened in a newer version of Excel. Learn more: https://go.microsoft.com/fwlink/?linkid=870924 Comment: bad fit + bad traces

## Fe25Cr Max Edits
| Date of Data Collection | Description | Temp (°C) | Time (hr)
| 2024-04-28 | 1st homogenization | 1000 | 2
| 2024-05-06 | only took 2 angles (0-4) | 500 | 1
| 2024-06-07 | 2nd homogenization | 1000 | 1
| 2024-07-17 | 500C 10hr | 500 | 10
4/28/2024
Heat Treatment Condition | run_name | Adjusted Orientation Angle [degrees] | grating_value[um] | SAW_speed[ms^-1] | SAW_freq[Hz] | SAW_freq_error[Hz] | A[Wm^-2] | A_err[Wm^-2] | alpha[m^2s^-1] | alpha_err[m^2s^-1] | beta[s^0.5] | beta_err[s^0.5] | B[Wm^-2] | B_err[Wm^-2] | theta | theta_err | tau[s] | tau_err[s] | C[Wm^-2] | C_err[Wm^-2]
Homogenized (1000C, 2hr) | -4 | 0 | 6.35827 | 2830.579 | 445180761.4 | 15105.44 | 0.097003 | 0.0007730353 | 8.489794e-06 | 8.682869e-08 | 6.374777e-06 | 5.760819e-07 | 0.007115296 | 0.0001486477 | 2.97629 | 0.01340095 | 2.534387e-08 | 6.256708e-10 | -0.000155524 | 0.0001435643
Homogenized (1000C, 2hr) | 0 | 4 | 6.35827 | 2834.947 | 445867742.8 | 7612.62 | 0.09490298 | 0.0008256464 | 8.604511e-06 | 9.32236e-08 | 8.448064e-06 | 6.100106e-07 | 0.007180699 | 0.0001233163 | 1.925325 | 0.01102762 | 3.345339e-08 | 7.047762e-10 | 0.0003402563 | 0.0001441906
Homogenized (1000C, 2hr) | 4 | 8 | 6.35827 | 2801.185 | 440557667.7 | 8650.653 | 0.1001018 | 0.0007526724 | 8.839865e-06 | 8.08987e-08 | 1.092713e-05 | 5.008916e-07 | 0.007673586 | 0.0001212953 | 2.450255 | 0.01011529 | 2.981337e-08 | 5.685313e-10 | 0.0004101246 | 0.0001237271
Homogenized (1000C, 2hr) | 8 | 12 | 6.35827 | 2769.809 | 435623103.0 | 9228.747 | 0.09832991 | 0.0008075418 | 8.975117e-06 | 8.744833e-08 | 1.167554e-05 | 5.379925e-07 | 0.007031646 | 0.0001249704 | 2.592735 | 0.01140131 | 3.052593e-08 | 6.559275e-10 | 0.0005298244 | 0.0001266349
Homogenized (1000C, 2hr) | 12 | 16 | 6.35827 | 2757.323 | 433659258.6 | 8179.596 | 0.08799936 | 0.0007532717 | 9.290703e-06 | 8.698644e-08 | 9.895229e-06 | 5.699976e-07 | 0.008285485 | 0.0001222719 | 1.774815 | 0.009336055 | 2.728862e-08 | 4.718243e-10 | 0.0007551685 | 0.0001054474
Homogenized (1000C, 2hr) | 16 | 20 | 6.35827 | 2747.823 | 432165238.9 | 7772.469 | 0.08208488 | 0.0007179953 | 9.373492e-06 | 9.070291e-08 | 1.093772e-05 | 5.676698e-07 | 0.006894939 | 0.0001117168 | 2.652528 | 0.0103414 | 2.907881e-08 | 5.641862e-10 | 0.001052114 | 0.0001009174
Homogenized (1000C, 2hr) | 20 | 24 | 6.35827 | 2746.484 | 431954534.7 | 7954.73 | 0.07884957 | 0.000761904 | 9.39666e-06 | 9.716668e-08 | 1.019821e-05 | 6.384916e-07 | 0.00647706 | 0.0001142625 | 1.89804 | 0.0112702 | 2.925521e-08 | 6.127247e-10 | 0.0006976175 | 0.000102678
Homogenized (1000C, 2hr) | 24 | 28 | 6.35827 | 2757.546 | 433694461.1 | 6971.762 | 0.07862162 | 0.0007150021 | 9.493024e-06 | 9.199753e-08 | 1.10399e-05 | 5.894243e-07 | 0.006028741 | 0.0001013527 | 1.958857 | 0.01075573 | 3.133549e-08 | 6.344842e-10 | 0.0004487684 | 9.473151e-05
Homogenized (1000C, 2hr) | 28 | 32 | 6.35827 | 2777.206 | 436786411.0 | 6806.411 | 0.06789814 | 0.00067163 | 9.651571e-06 | 1.007473e-07 | 9.181676e-06 | 6.494697e-07 | 0.006476768 | 0.0001017828 | 2.709076 | 0.01006134 | 2.93757e-08 | 5.556952e-10 | 0.001163667 | 8.850117e-05
Homogenized (1000C, 2hr) | 32 | 36 | 6.35827 | 2803.895 | 440983942.5 | 7723.264 | 0.06363923 | 0.0006911124 | 9.880397e-06 | 1.084849e-07 | 1.101894e-05 | 6.905366e-07 | 0.006146872 | 0.0001069904 | 1.875588 | 0.01110252 | 2.72479e-08 | 5.586668e-10 | 0.0007007804 | 8.355927e-05
Homogenized (1000C, 2hr) | 36 | 40 | 6.35827 | 2833.131 | 445582055.8 | 6425.999 | 0.06276219 | 0.0006446911 | 9.972938e-06 | 1.053941e-07 | 1.19041e-05 | 6.359722e-07 | 0.005953299 | 9.543464e-05 | 2.717745 | 0.0103335 | 2.937318e-08 | 5.696149e-10 | 0.001268607 | 7.900939e-05
Homogenized (1000C, 2hr) | 40 | 44 | 6.35827 | 2876.045 | 452331319.9 | 6277.592 | 0.07868272 | 0.000707162 | 8.932381e-06 | 9.318423e-08 | 6.358296e-06 | 6.375788e-07 | 0.00889724 | 0.0001154471 | 1.720975 | 0.008304399 | 2.872297e-08 | 4.458736e-10 | 0.0008952486 | 0.0001122454
Homogenized (1000C, 2hr) | 44 | 48 | 6.35827 | 2916.995 | 458771882.0 | 7202.527 | 0.09038838 | 0.0007392605 | 9.176816e-06 | 8.710868e-08 | 1.156962e-05 | 5.287245e-07 | 0.007010374 | 0.0001151965 | 1.891371 | 0.01056419 | 3.010741e-08 | 6.002547e-10 | 0.0001927885 | 0.0001115094
Homogenized (1000C, 2hr) | 48 | 52 | 6.35827 | 2936.635 | 461860747.8 | 8521.433 | 0.08261545 | 0.000734159 | 8.960152e-06 | 9.16748e-08 | 7.121054e-06 | 6.238407e-07 | 0.006965285 | 0.0001174568 | 0.7511865 | 0.01073949 | 2.924086e-08 | 5.891539e-10 | 0.0003718019 | 0.0001143744
Homogenized (1000C, 2hr) | 52 | 56 | 6.35827 | 2931.862 | 461110057.4 | 12082.66 | 0.0763679 | 0.0007491343 | 9.182337e-06 | 9.909494e-08 | 6.852396e-06 | 6.849763e-07 | 0.005052615 | 0.0001152239 | 0.5932483 | 0.01452815 | 2.96656e-08 | 8.083203e-10 | 0.0004130841 | 0.0001087191
Homogenized (1000C, 2hr) | 56 | 60 | 6.35827 | 2868.759 | 451185442.8 | 33786.65 | 0.07661209 | 0.0007411455 | 8.929862e-06 | 1.023028e-07 | 6.564622e-06 | 6.806234e-07 | 0.003718505 | 0.0001369447 | 2.541809 | 0.0235391 | 2.536996e-08 | 1.10289e-09 | 0.0006735272 | 0.0001207573
Homogenized (1000C, 2hr) | 60 | 64 | 6.35827 | 3294.76 | 518184920.0 | 24093.52 | 0.08479937 | 0.0007343534 | 9.345796e-06 | 9.053513e-08 | 1.123582e-05 | 5.590123e-07 | 0.004716001 | 0.000141436 | -1.081419 | 0.01923384 | 2.269245e-08 | 7.830967e-10 | 0.0004717019 | 0.0001046617
Homogenized (1000C, 2hr) | 64 | 68 | 6.35827 | 3290.554 | 517523551.9 | 14103.67 | 0.0811172 | 0.0006719173 | 8.932651e-06 | 9.034817e-08 | 1.1047e-05 | 5.446706e-07 | 0.005284322 | 0.0001239664 | -0.07434232 | 0.01520558 | 2.537929e-08 | 7.086983e-10 | 0.0006332171 | 0.0001103644
Homogenized (1000C, 2hr) | 68 | 72 | 6.35827 | 3288.524 | 517204158.2 | 11911.41 | 0.08214439 | 0.0007829367 | 9.064683e-06 | 9.453238e-08 | 1.148959e-05 | 6.36051e-07 | 0.006180476 | 0.0001445875 | -1.830495 | 0.01458417 | 2.293941e-08 | 5.896215e-10 | 0.0007530891 | 0.0001094065
Homogenized (1000C, 2hr) | 72 | 76 | 6.35827 | 3280.637 | 515963819.0 | 14855.32 | 0.08976373 | 0.0006695928 | 9.076643e-06 | 8.281096e-08 | 1.335232e-05 | 4.676217e-07 | 0.005552752 | 0.0001334721 | 0.654954 | 0.01560657 | 2.311336e-08 | 6.548489e-10 | 0.000480926 | 0.0001075896
Homogenized (1000C, 2hr) | 76 | 80 | 6.35827 | 3268.085 | 513989635.7 | 22111.6 | 0.08720313 | 0.000660699 | 9.428865e-06 | 8.296178e-08 | 1.298157e-05 | 4.677287e-07 | 0.005986016 | 9.961352e-05 | 1.267629 | 0.01671843 | 1.881267e-08 |  | 0.0007886053 | 9.753032e-05
Homogenized (1000C, 2hr) | 80 | 84 | 6.35827 | 3273.286 | 514807605.8 | 16644.63 | 0.08902335 | 0.0007280416 | 9.578955e-06 | 8.629956e-08 | 1.379534e-05 | 5.001734e-07 | 0.006196873 | 0.0001489898 | -0.5210903 | 0.01544808 | 2.081965e-08 | 5.678881e-10 | 0.0004918989 | 9.843564e-05
Homogenized (1000C, 2hr) | 84 | 88 | 6.35827 | 3284.371 | 516550979.8 | 15229.12 | 0.08267454 | 0.0006512254 | 9.354403e-06 | 8.441756e-08 | 9.735689e-06 | 5.146516e-07 | 0.005396966 | 0.0001188804 | 0.7000456 | 0.01436653 | 2.485408e-08 | 6.546286e-10 | 0.0004082416 | 9.712722e-05
Homogenized (1000C, 2hr) | 88 | 92 | 6.35827 | 3315.717 | 521481002.7 | 16020.35 | 0.08610677 | 0.0006955746 | 9.492735e-06 | 8.649825e-08 | 1.085415e-05 | 5.152753e-07 | 0.005387779 | 0.0001245635 | 0.3364339 | 0.01502433 | 2.514167e-08 | 6.954688e-10 | 0.0009607363 | 0.000100007
Homogenized (1000C, 2hr) | 92 | 96 | 6.35827 | 3349.383 | 526775785.6 | 26831.98 | 0.09222482 | 0.0008816947 | 9.643227e-06 | 9.976148e-08 | 1.211525e-05 | 5.988125e-07 | 0.006608025 | 0.0001760939 | -1.264104 | 0.01704949 | 2.130351e-08 | 6.463101e-10 | 0.001046077 | 0.0001175942
Homogenized (1000C, 2hr) | 96 | 100 | 6.35827 | 3015.167 | 474211794.0 | 12778.29 | 0.09978445 | 0.001218684 | 9.510536e-06 | 1.139335e-07 | 1.132489e-05 | 8.098112e-07 | 0.00807026 | 0.0001870341 | -1.511314 | 0.0142609 | 2.588558e-08 | 6.611296e-10 | 0.0003067482 | 0.0001432947
Homogenized (1000C, 2hr) | 100 | 104 | 6.35827 | 3060.723 | 481376645.7 | 7912.945 | 0.09327765 | 0.0007582214 | 9.705195e-06 | 8.532496e-08 | 1.265539e-05 | 5.02153e-07 | 0.007220189 | 0.0001169525 | 1.032914 | 0.01042069 | 2.903121e-08 | 5.689398e-10 | 0.0006975986 | 0.0001002932
Homogenized (1000C, 2hr) | 104 | 108 | 6.35827 | 3055.952 | 480626314.2 | 6264.557 | 0.09215767 | 0.0009249668 | 9.662091e-06 | 9.304297e-08 | 1.105347e-05 | 6.625761e-07 | 0.008371412 | 0.0001278534 | -1.827475 | 0.009429705 | 2.892089e-08 | 5.006909e-10 | 0.001172674 | 0.0001047705
Homogenized (1000C, 2hr) | 108 | 112 | 6.35827 | 3030.71 | 476656329.4 | 7872.454 | 0.08822327 | 0.0007297385 | 9.717071e-06 | 8.441265e-08 | 1.121005e-05 | 5.259186e-07 | 0.006844391 | 0.0001073779 | 0.6860076 | 0.01012123 | 2.982396e-08 | 5.648603e-10 | 0.001191246 | 9.36528e-05
Homogenized (1000C, 2hr) | 112 | 116 | 6.35827 | 3006.346 | 472824453.6 | 5867.283 | 0.1035277 | 0.0007990911 | 9.643828e-06 | 8.154341e-08 | 1.535749e-05 | 4.59646e-07 | 0.01015735 | 0.0001243851 | 0.8958429 | 0.007842093 | 2.842296e-08 | 4.168685e-10 | 0.001323272 | 0.0001055367
Homogenized (1000C, 2hr) | 116 | 120 | 6.35827 | 2967.092 | 466650888.1 | 5846.584 | 0.1017161 | 0.0007955643 | 9.720255e-06 | 8.167986e-08 | 1.516428e-05 | 4.665727e-07 | 0.008609273 | 0.0001208764 | 1.04687 | 0.009004493 | 2.8763e-08 | 4.836203e-10 | 0.000390313 | 0.0001020049
Homogenized (1000C, 2hr) | 120 | 124 | 6.35827 | 2936.585 | 461852830.8 | 6714.233 | 0.0921579 | 0.0007555882 | 9.381755e-06 | 8.625618e-08 | 1.249749e-05 | 5.180437e-07 | 0.007745243 | 0.0001163655 | 1.324575 | 0.009612868 | 2.968509e-08 | 5.377008e-10 | 0.0008551187 | 0.0001068315
Homogenized (1000C, 2hr) | 124 | 128 | 6.35827 | 2900.999 | 456256073.7 | 7697.056 | 0.1025794 | 0.0008083838 | 9.606574e-06 | 8.12648e-08 | 1.426067e-05 | 4.818678e-07 | 0.007814853 | 0.0001230086 | 1.117938 | 0.01007943 | 2.855968e-08 | 5.346847e-10 | 0.0007917399 | 0.0001048482
Homogenized (1000C, 2hr) | 128 | 132 | 6.35827 | 2873.695 | 451961788.0 | 9287.129 | 0.09965875 | 0.0007374785 | 9.444191e-06 | 7.928419e-08 | 1.398019e-05 | 4.532678e-07 | 0.00677521 | 0.0001159784 | 2.319543 | 0.01097461 | 2.922553e-08 | 6.050609e-10 | 0.001171774 | 0.0001044238
Homogenized (1000C, 2hr) | 132 | 136 | 6.35827 | 2856.134 | 449199801.7 | 7147.99 | 0.1007588 | 0.0007665371 | 9.373557e-06 | 8.136498e-08 | 1.515569e-05 | 4.608888e-07 | 0.007403509 | 0.0001187081 | 2.218165 | 0.01030574 | 2.936883e-08 | 5.676621e-10 | 0.0005282116 | 0.000108747
Homogenized (1000C, 2hr) | 138 | 142 | 6.35827 | 2846.798 | 447731605.5 | 6976.808 | 0.09685376 | 0.0007739762 | 9.065464e-06 | 8.642657e-08 | 1.281499e-05 | 5.098526e-07 | 0.008026501 | 0.0001213018 | 2.33901 | 0.009694881 | 3.028501e-08 | 5.553582e-10 | 0.0004148526 | 0.0001208058
Homogenized (1000C, 2hr) | 142 | 146 | 6.35827 | 2850.419 | 448301011.1 | 13228.39 | 0.09794076 | 0.0007635685 | 8.987425e-06 | 8.427288e-08 | 1.232469e-05 | 5.032942e-07 | 0.005777621 | 0.000127128 | 2.208655 | 0.01405614 | 2.843888e-08 | 7.507032e-10 | 0.0009246292 | 0.0001213225
Homogenized (1000C, 2hr) | 146 | 150 | 6.35827 | 2858.166 | 449519477.3 | 12471.33 | 0.09133128 | 0.0007529497 | 9.065844e-06 | 8.686661e-08 | 1.306969e-05 | 5.280843e-07 | 0.005089985 | 0.0001166681 | 1.21743 | 0.0146026 | 2.976291e-08 | 8.155262e-10 | 0.0006130432 | 0.0001130051
Homogenized (1000C, 2hr) | 150 | 154 | 6.35827 | 2828.842 | 444907508.4 | 32660.2 | 0.09889952 | 0.000760707 | 9.198842e-06 | 8.415472e-08 | 1.46526e-05 | 4.723178e-07 | 0.008208679 | 0.0001317899 | -2.985447 | 0.01607521 | 1.611924e-08 |  | 0.001254583 | 0.0001159196
Homogenized (1000C, 2hr) | 154 | 158 | 6.35827 | 2837.555 | 446277874.8 | 141177.1 | 0.09151531 | 0.0007780164 | 9.373418e-06 | 9.052632e-08 | 1.230409e-05 | 5.371418e-07 | 0.007532976 | 0.0002477982 | -2.61271 | 0.0339167 | 9.269494e-09 |  | 0.0007543024 | 0.0001123142
Homogenized (1000C, 2hr) | 158 | 162 | 6.35827 | 3007.308 | 472975818.9 | 13416.77 | 0.09426083 | 0.0006918279 | 9.274878e-06 | 7.919778e-08 | 1.462085e-05 | 4.498675e-07 | 0.008622899 | 0.0001007973 | 1.427721 | 0.01163137 | 1.918248e-08 |  | 0.001141432 | 0.0001017678
Homogenized (1000C, 2hr) | 160 | 164 | 6.35827 | 3035.974 | 477484288.3 | 7641.534 | 0.09200936 | 0.0009126496 | 9.20958e-06 | 9.409459e-08 | 1.339707e-05 | 6.487213e-07 | 0.01087091 | 0.0001578512 | -2.260869 | 0.008859844 | 2.328047e-08 | 3.596206e-10 | 0.0004481354 | 0.0001146746
Homogenized (1000C, 2hr) | 164 | 168 | 6.35827 | 3051.288 | 479892781.9 | 8531.079 | 0.08976497 | 0.0006563513 | 9.205927e-06 | 7.833453e-08 | 1.293569e-05 | 4.620557e-07 | 0.006437469 | 0.000107212 | 0.9843612 | 0.01072578 | 2.822572e-08 | 5.649867e-10 | 0.0008143855 | 9.816911e-05
Homogenized (1000C, 2hr) | 168 | 172 | 6.35827 | 3041.531 | 478358189.6 | 21550.38 | 0.08612253 | 0.0006521902 | 8.96214e-06 | 8.132104e-08 | 1.089431e-05 | 5.002582e-07 | 0.006360499 | 9.637122e-05 | 0.9585198 | 0.0149901 | 1.95652e-08 |  | 0.0004745675 | 0.0001043416
Homogenized (1000C, 2hr) | 172 | 176 | 6.35827 | 2836.169 | 446059848.1 | 109006.7 | 0.08905313 | 0.001016069 | 9.333851e-06 | 1.076795e-07 | 1.504563e-05 | 7.244029e-07 | 0.004418154 | 0.0001965666 | -0.2704313 | 0.04476723 | 1.318925e-08 |  | 0.001052878 | 0.0001218524
Homogenized (1000C, 2hr) | 176 | 180 | 6.35827 | 2837.912 | 446334027.8 | 16268.37 | 0.0872891 | 0.0006983436 | 9.004614e-06 | 8.641905e-08 | 1.222812e-05 | 5.168311e-07 | 0.005057403 | 0.0001238336 | 2.590467 | 0.01567084 | 2.617439e-08 | 7.588242e-10 | 0.0007888494 | 0.0001106004
Homogenized (1000C, 2hr) | 180 | 184 | 6.35827 | 2824.464 | 444219005.7 | 14989.58 | 0.08672669 | 0.0007201632 | 8.99768e-06 | 8.721949e-08 | 9.555657e-06 | 5.60746e-07 | 0.005211197 | 0.0001165669 | 2.026076 | 0.01427834 | 2.888674e-08 | 7.729645e-10 | 0.0004473057 | 0.0001121135
Homogenized (1000C, 2hr) | 184 | 188 | 6.35827 | 2790.275 | 438841886.1 | 12029.88 | 0.08039112 | 0.0008179162 | 8.83082e-06 | 9.448197e-08 | 8.009819e-06 | 7.351298e-07 | 0.006058103 | 0.0001272078 | -0.2407211 | 0.01289482 | 2.670685e-08 | 6.152608e-10 | 0.0003582606 | 0.0001122011
Aged (500C, 10hr) | 0 | 56 | 6.31892 | 2912.47 | 460912575.5 | 9467.219 | 0.03664442 | 0.0001429372 | 9.421092e-06 | 1.488808e-07 | 3.143131e-11 |  | 0.002885481 | 0.0001800693 | -0.9060727 | 0.03779696 | 3.422361e-08 | 2.362215e-09 | 0.0002619965 | 9.987507e-05
Aged (500C, 10hr) | 4 | 60 | 6.31892 | 2859.237 | 452488190.4 | 22184.71 | 0.02653525 | 0.0001163212 | 9.546528e-06 | 1.646404e-07 | 3.437492e-09 |  | 0.001523992 | 0.0001312911 | -1.528831 | 0.05152574 | 3.843625e-08 | 3.732496e-09 | 0.0003926663 | 7.781055e-05
Aged (500C, 10hr) | 8 | 64 | 6.31892 | 3295.435 | 521518665.2 | 18387.58 | 0.0513263 | 0.0001623 | 9.049155e-06 | 1.183862e-07 | 3.894597e-14 |  | 0.00457627 | 0.0002853158 | -2.720436 | 0.03566006 | 2.608506e-08 | 1.556004e-09 | 1.547466e-05 | 0.0001168665
Aged (500C, 10hr) | 12 | 68 | 6.31892 | 3284.674 | 519815802.9 | 4630.672 | 0.05273216 | 0.0001422974 | 9.083904e-06 | 1.017862e-07 | 1.849983e-09 |  | 0.005312571 | 0.0001869836 | -1.648569 | 0.02053763 | 3.433703e-08 | 1.278502e-09 | 0.0001269045 | 0.0001030238
Aged (500C, 10hr) | 16 | 72 | 6.31892 | 3278.591 | 518853082.2 | 6009.559 | 0.05280033 | 0.000143087 | 8.781681e-06 | 1.056312e-07 | 1.889369e-09 |  | 0.006085355 | 0.0002340849 | -0.8570823 | 0.02222639 | 2.872785e-08 | 1.111871e-09 | 0.0003959308 | 0.0001141592
Aged (500C, 10hr) | 20 | 76 | 6.31892 | 3269.036 | 517340943.7 | 7527.718 | 0.05162289 | 0.0001388275 | 8.968595e-06 | 1.023897e-07 | 4.099265e-10 |  | 0.006745362 | 0.0002758228 | -1.513015 | 0.02306665 | 2.372207e-08 | 9.023145e-10 | 0.0001823951 | 0.0001038092
Aged (500C, 10hr) | 24 | 80 | 6.31892 | 3265.337 | 516755561.2 | 10693.82 | 0.05134081 | 0.0001388454 | 9.094405e-06 | 1.023095e-07 | 2.509862e-11 |  | 0.006065121 | 0.0002915094 | -0.902706 | 0.02701293 | 2.230377e-08 | 9.784234e-10 | 2.905246e-05 | 0.0001007992
Aged (500C, 10hr) | 28 | 84 | 6.31892 | 3264.434 | 516612655.2 | 9383.288 | 0.05307441 | 0.0001467736 | 9.596822e-06 | 1.003693e-07 | 6.743824e-09 |  | 0.006053933 | 0.0002749031 | -0.8903967 | 0.02561456 | 2.334132e-08 | 9.857377e-10 | 0.0001796646 | 9.257451e-05
Aged (500C, 10hr) | 32 | 88 | 6.31892 | 3269.968 | 517488472.8 | 8917.678 | 0.05169577 | 0.0001432639 | 9.36795e-06 | 1.025208e-07 | 2.483904e-09 |  | 0.00560387 | 0.0002478082 | -0.6818573 | 0.02534316 | 2.550971e-08 | 1.089105e-09 | -4.439997e-05 | 9.635078e-05
Aged (500C, 10hr) | 36 | 92 | 6.31892 | 3290.316 | 520708662.4 | 9624.206 | 0.04985541 | 0.0001510941 | 9.405983e-06 | 1.112172e-07 | 1.293858e-12 |  | 0.005589572 | 0.000248826 | -1.311062 | 0.02570519 | 2.647991e-08 | 1.149447e-09 | 0.0003835668 | 9.9815e-05
Aged (500C, 10hr) | 40 | 96 | 6.31892 | 3328.323 | 526723463.9 | 17383.11 | 0.05007535 | 0.000154796 | 9.489869e-06 | 1.120279e-07 | 2.393507e-14 |  | 0.003763101 | 0.0002252171 | -2.541696 | 0.03468109 | 2.946726e-08 | 1.773142e-09 | 0.0002747909 | 9.906541e-05
Aged (500C, 10hr) | 44 | 100 | 6.31892 | 3005.706 | 475667682.9 | 15810.38 | 0.04993643 | 0.0001497544 | 9.392357e-06 | 1.151905e-07 | 2.275165e-14 |  | 0.003518493 | 0.0002066453 | -2.117439 | 0.03491494 | 3.151248e-08 | 2.002094e-09 | 3.490939e-05 | 0.000106116
Aged (500C, 10hr) | 48 | 104 | 6.31892 | 3047.556 | 482290664.0 | 5025.867 | 0.05122693 | 0.0001402269 | 9.368728e-06 | 1.047496e-07 | 1.049026e-10 |  | 0.00547295 | 0.0001796257 | 3.043315 | 0.01956085 | 3.419925e-08 | 1.234351e-09 | 0.0001534584 | 9.917121e-05
Aged (500C, 10hr) | 52 | 108 | 6.31892 | 3050.884 | 482817251.3 | 3455.311 | 0.04991061 | 0.0001419671 | 9.550475e-06 | 1.074211e-07 | 4.044482e-13 |  | 0.0058849 | 0.0001623573 | -3.006187 | 0.01664635 | 3.772405e-08 | 1.176033e-09 | -0.0001135789 | 9.569336e-05
Aged (500C, 10hr) | 56 | 112 | 6.31892 | 3028.91 | 479339810.5 | 2765.909 | 0.05050843 | 0.003157684 | 9.535666e-06 | 4.703606e-07 | 5.754714e-07 | 4.952171e-06 | 5.401218e-06 | 0.004176651 | 3.574401 | 752.9412 | 5.081098e-09 |  | 8.788178e-05 | 0.0002919374
Aged (500C, 10hr) | 60 | 116 | 6.31892 | 2995.571 | 474063766.8 | 3171.952 | 0.04696932 | 0.0001402475 | 9.778149e-06 | 1.096874e-07 | 2.306555e-09 |  | 0.005699583 | 0.0001428391 | 2.808644 | 0.01511584 | 4.169786e-08 | 1.19995e-09 | 0.0004717088 | 8.756716e-05
Aged (500C, 10hr) | 64 | 120 | 6.31892 | 2962.832 | 468882588.1 | 2786.938 | 0.04431178 | 0.0002262037 | 9.699182e-06 | 1.895978e-07 | 2.99197e-09 |  | 0.001141719 | 0.0001591591 | -1.595081 | 0.08497851 | 6.986664e-08 | 1.297147e-08 | 0.0002934586 | 0.0001453384
Aged (500C, 10hr) | 68 | 124 | 6.31892 | 2928.871 | 463508118.4 | 3507.128 | 0.04315192 | 0.0001344272 | 9.666787e-06 | 1.153729e-07 | 1.192863e-12 |  | 0.004912767 | 0.0001384285 | -2.834102 | 0.01692756 | 4.189974e-08 | 1.355277e-09 | 0.000249934 | 8.643509e-05
Aged (500C, 10hr) | 72 | 128 | 6.31892 | 2896.168 | 458332711.4 | 3784.399 | 0.04287729 | 0.00204864 | 9.623081e-06 | 3.546634e-07 | 3.484197e-08 | 3.805353e-06 | 0.002573874 | 0.0001427819 | -1.458434 | 0.03382669 | 5.530394e-08 | 3.801658e-09 | 3.49321e-05 | 0.0001833256
Aged (500C, 10hr) | 76 | 132 | 6.31892 | 2872.213 | 454541747.6 | 4359.63 | 0.05137896 | 0.0001451088 | 9.614425e-06 | 1.050253e-07 | 2.23658e-14 |  | 0.005509996 | 0.0001596253 | -2.382715 | 0.01738619 | 3.885715e-08 | 1.264706e-09 | 0.0002204225 | 9.463647e-05
Aged (500C, 10hr) | 80 | 136 | 6.31892 | 2850.694 | 451136347.1 | 4949.574 | 0.05134449 | 0.0001829692 | 9.772128e-06 | 1.313726e-07 | 2.289762e-10 |  | 0.003275737 | 0.00015908 | -1.631055 | 0.02965294 | 5.020412e-08 | 2.934635e-09 | 0.000643638 | 0.0001149672
Aged (500C, 10hr) | 84 | 140 | 6.31892 | 2842.434 | 449829110.6 | 5690.548 | 0.05024738 | 0.000142877 | 9.518626e-06 | 1.066883e-07 | 3.568372e-14 |  | 0.004183068 | 0.0001513154 | -2.360674 | 0.0216122 | 4.13216e-08 | 1.7017e-09 | 0.0002181619 | 9.584319e-05
Aged (500C, 10hr) | 88 | 144 | 6.31892 | 2835.874 | 448790899.6 | 7619.397 | 0.05230076 | 0.0001956548 | 9.594036e-06 | 1.401711e-07 | 9.234383e-12 |  | 0.005382363 | 0.0003823736 | -0.4414293 | 0.04178005 | 2.187496e-08 | 1.485742e-09 | 0.0004898861 | 0.000129461
Aged (500C, 10hr) | 92 | 148 | 6.31892 | 2837.645 | 449071137.2 | 9011.623 | 0.05237987 | 0.000146555 | 9.332057e-06 | 1.068526e-07 | 4.131842e-14 |  | 0.004374274 | 0.0001874641 | -1.534556 | 0.02535978 | 3.450009e-08 | 1.618692e-09 | -5.788466e-05 | 0.0001039307
Aged (500C, 10hr) | 96 | 152 | 6.31892 | 2844.52 | 450159245.6 | 12638.26 | 0.05224627 | 0.0001381037 | 9.293723e-06 | 1.017559e-07 | 2.920557e-14 |  | 0.003669825 | 0.0001802047 | -1.209183 | 0.02913001 | 3.393618e-08 | 1.826095e-09 | 4.770298e-05 | 9.970867e-05
Aged (500C, 10hr) | 100 | 156 | 6.31892 | 2784.794 | 440707196.4 | 94301.78 | 0.05095534 | 0.0001332399 | 9.216498e-06 | 1.007784e-07 | 2.288381e-14 |  | 0.003734239 | 0.0001966241 | -0.01974711 | 0.05292285 | 1.811151e-08 |  | 0.0004028708 | 9.754306e-05
Aged (500C, 10hr) | 104 | 160 | 6.31892 | 2951.844 | 467143694.1 | 37782.79 | 0.04673337 | 0.0001196388 | 8.867591e-06 | 1.021425e-07 | 2.246354e-14 |  | 0.005874106 | 0.0002257572 | -1.718716 | 0.03830792 | 1.539054e-08 |  | 0.0001851868 | 9.750419e-05
Aged (500C, 10hr) | 108 | 164 | 6.31892 | 3011.258 | 476546378.6 | 9861.193 | 0.04541182 | 0.0001198927 | 9.305881e-06 | 1.011024e-07 | 2.239418e-14 |  | 0.004560153 | 0.0001913589 | -2.911474 | 0.02480321 | 2.734613e-08 | 1.181539e-09 | 0.0003147375 | 8.572048e-05
Aged (500C, 10hr) | 112 | 168 | 6.31892 | 3037.418 | 480686219.4 | 7030.147 | 0.04638134 | 0.0001315109 | 9.103838e-06 | 1.097847e-07 | 6.496343e-12 |  | 0.00560288 | 0.0001969681 | 2.294771 | 0.02074947 | 2.99216e-08 | 1.104671e-09 | 0.0001532419 | 9.868241e-05
Aged (500C, 10hr) | 116 | 172 | 6.31892 | 3028.554 | 479283547.9 | 10759.07 | 0.04744431 | 0.0001236548 | 8.907058e-06 | 1.038086e-07 | 4.312809e-14 |  | 0.005597726 | 0.000229313 | -2.734365 | 0.0239758 | 2.483659e-08 | 1.019744e-09 | 4.246427e-05 | 9.987233e-05
Aged (500C, 10hr) | 120 | 176 | 6.31892 | 2769.96 | 438359703.0 | 129425.6 | 0.04769628 | 0.0001274675 | 9.072887e-06 | 1.038536e-07 | 2.225165e-14 |  | 0.02733039 | 0.001557185 | -0.349658 | 0.05801061 | 5.720966e-09 |  | 0.0001408641 | 9.663321e-05
Aged (500C, 10hr) | 124 | 0 | 6.31892 | 2828.606 | 447640787.2 | 18060.06 | 0.04663502 | 0.0001286566 | 9.152297e-06 | 1.084362e-07 | 2.808595e-14 |  | 0.002684637 | 0.0001726081 | -0.4073271 | 0.03822947 | 3.353175e-08 | 2.367768e-09 | 0.0004886073 | 9.79729e-05
Aged (500C, 10hr) | 128 | 4 | 6.31892 | 2818.727 | 446077402.1 | 9294.695 | 0.04936225 | 0.0001401866 | 9.176043e-06 | 1.093727e-07 | 2.296809e-14 |  | 0.004500206 | 0.0001883602 | -1.837751 | 0.0247575 | 3.318602e-08 | 1.493546e-09 | 0.0003223895 | 0.0001031509
Aged (500C, 10hr) | 132 | 8 | 6.31892 | 2792.578 | 441939191.3 | 10293.01 | 0.04975957 | 0.0001437628 | 9.146587e-06 | 1.132609e-07 | 3.690577e-14 |  | 0.004442713 | 0.0001902323 | -0.8225367 | 0.02547164 | 3.399783e-08 | 1.597647e-09 | 0.0003437047 | 0.0001091334
Aged (500C, 10hr) | 136 | 12 | 6.31892 | 2763.468 | 437332348.1 | 11174.96 | 0.05034874 | 0.0001361176 | 9.078022e-06 | 1.070824e-07 | 5.71295e-10 |  | 0.005019573 | 0.0002022889 | -0.4503907 | 0.02419342 | 3.00606e-08 | 1.299472e-09 | 0.0002985921 | 0.0001060864
Aged (500C, 10hr) | 140 | 16 | 6.31892 | 2742.808 | 434062816.6 | 7532.592 | 0.04896594 | 0.0001968458 | 9.260943e-06 | 1.517586e-07 | 3.507792e-12 |  | 0.003561716 | 0.000396482 | -0.7195113 | 0.06473235 | 2.227696e-08 | 2.317802e-09 | 2.411679e-05 | 0.0001387392
Aged (500C, 10hr) | 144 | 20 | 6.31892 | 2732.095 | 432367351.4 | 8189.998 | 0.04994939 | 0.0001677123 | 9.350262e-06 | 1.26231e-07 | 5.280523e-10 |  | 0.003307838 | 0.000172246 | -0.9903043 | 0.03156833 | 4.305438e-08 | 2.57363e-09 | 0.0002503193 | 0.0001158422
Aged (500C, 10hr) | 148 | 24 | 6.31892 | 2726.873 | 431540992.1 | 7993.511 | 0.05092484 | 0.000196292 | 9.313438e-06 | 1.453268e-07 | 1.392074e-11 |  | 0.005518762 | 0.0004140839 | -0.4164837 | 0.04343076 | 2.132495e-08 | 1.467736e-09 | 0.0003440484 | 0.0001369474
Aged (500C, 10hr) | 152 | 28 | 6.31892 | 2737.505 | 433223621.0 | 8042.794 | 0.04972514 | 0.0002084599 | 9.462438e-06 | 1.55532e-07 | 1.136293e-11 |  | 0.005121928 | 0.0003889084 | -0.478786 | 0.07706873 | 1.483665e-08 |  | 0.000677703 | 0.0001387235
Aged (500C, 10hr) | 156 | 32 | 6.31892 | 2762.465 | 437173595.8 | 6299.145 | 0.04908151 | 0.0001876835 | 9.910599e-06 | 1.385015e-07 | 1.123169e-09 |  | 0.005482397 | 0.0002951178 | -0.4752319 | 0.03183934 | 2.588402e-08 | 1.396499e-09 | 0.0006101953 | 0.0001124317
Aged (500C, 10hr) | 160 | 36 | 6.31892 | 2797.072 | 442650286.8 | 6487.55 | 0.04872752 | 0.0001531756 | 9.959572e-06 | 1.122254e-07 | 3.142516e-12 |  | 0.005495434 | 0.0001913289 | -2.506222 | 0.0205098 | 3.250615e-08 | 1.198255e-09 | 0.0003934023 | 8.912969e-05
Aged (500C, 10hr) | 164 | 40 | 6.31892 | 2829.487 | 447780176.7 | 10502.79 | 0.04807521 | 0.000136502 | 9.61042e-06 | 1.050404e-07 | 3.979566e-14 |  | 0.00631896 | 0.0002272587 | -2.152961 | 0.02072659 | 2.568847e-08 | 9.153848e-10 | 0.0002842067 | 8.839392e-05
Aged (500C, 10hr) | 168 | 44 | 6.31892 | 2869.683 | 454141354.4 | 8389.911 | 0.04874688 | 0.0001318813 | 9.468854e-06 | 1.011873e-07 | 2.33236e-14 |  | 0.006277932 | 0.0002061038 | -2.547808 | 0.01910723 | 2.762004e-08 | 9.218394e-10 | 6.388517e-06 | 8.873942e-05
Aged (500C, 10hr) | 172 | 48 | 6.31892 | 2907.575 | 460137987.0 | 7548.036 | 0.04819292 | 0.0001357151 | 9.63058e-06 | 1.045667e-07 | 1.264983e-12 |  | 0.004815778 | 0.0001723124 | -2.683683 | 0.02112244 | 3.344717e-08 | 1.293852e-09 | 0.0003545928 | 8.809641e-05
Aged (500C, 10hr) | 176 | 52 | 6.31892 | 2932.635 | 464103803.2 | 7732.429 | 0.04471079 | 0.001495396 | 9.149961e-06 | 2.522374e-07 | 5.26225e-08 | 2.714873e-06 | 0.003984722 | 0.0001520523 | -2.851025 | 0.02269857 | 3.641431e-08 | 1.537058e-09 | 0.0003751652 | 0.0001503507
Aged (500C, 10hr) | 180 | 56 | 6.31892 | 2923.879 | 462718140.5 | 12047.34 | 0.04176321 | 0.001816267 | 9.147273e-06 | 3.33183e-07 | 1.43005e-07 | 3.512637e-06 | 0.00312372 | 0.002487411 | -0.5510441 | 0.8516457 | 5.00053e-09 |  | 0.0004291718 | 0.000186832
Re-homogenized (1000C, 1hr) | 0 | 56 | 6.319833469 | 2893.947 | 457915057.5 | 4652.272 | 0.04116867 | 7.239539e-05 | 8.411529e-06 | 7.483751e-08 | 4.283551e-13 |  | 0.004780109 | 9.14766e-05 | -1.249985 | 0.01197615 | 3.924239e-08 | 9.01268e-10 | -0.0005477052 | 7.037721e-05
Re-homogenized (1000C, 1hr) | 4 | 60 | 6.319833469 | 2930.827 | 463750594.3 | 4359.317 | 0.03480991 | 0.0006281534 | 8.931499e-06 | 1.669676e-07 | 1.789286e-07 | 1.396084e-06 | 0.003667656 | 7.285308e-05 | -0.8149703 | 0.01271837 | 4.284276e-08 | 1.070368e-09 | -0.0001155261 | 8.787377e-05
Re-homogenized (1000C, 1hr) | 8 | 64 | 6.319833469 | 2924.715 | 462783588.9 | 6959.186 | 0.02456287 | 6.688852e-05 | 9.585125e-06 | 1.088456e-07 | 1.912369e-09 |  | 0.00248725 | 7.173433e-05 | -1.450272 | 0.01845223 | 4.172903e-08 | 1.499837e-09 | 5.315066e-05 | 4.893448e-05
Re-homogenized (1000C, 1hr) | 12 | 68 | 6.319833469 | 2809.674 | 444580318.2 | 227521.2 | 0.03890603 | 7.133862e-05 | 8.440146e-06 | 8.083071e-08 | 3.019505e-09 |  | 0.001460316 | 0.0001222604 | -2.511832 | 0.05497898 | 2.567183e-08 | 2.576963e-09 | -0.0004374704 | 7.344686e-05
Re-homogenized (1000C, 1hr) | 16 | 72 | 6.319833469 | 3282.585 | 519410020.6 | 26564.83 | 0.03195229 | 6.775006e-05 | 8.642895e-06 | 8.940773e-08 | 3.592601e-10 |  | 0.002662942 | 0.0001140504 | -3.086574 | 0.02703474 | 2.682825e-08 | 1.296116e-09 | 0.0002249344 | 6.249994e-05
Re-homogenized (1000C, 1hr) | 20 | 76 | 6.319833469 | 3272.763 | 517855936.8 | 9174.417 | 0.03353916 | 6.69371e-05 | 8.705659e-06 | 8.407607e-08 | 2.397297e-14 |  | 0.003365165 | 9.426768e-05 | -2.473408 | 0.01785527 | 3.264852e-08 | 1.081367e-09 | 9.808807e-05 | 6.104376e-05
Re-homogenized (1000C, 1hr) | 24 | 80 | 6.319833469 | 3256.949 | 515353591.4 | 14471.13 | 0.03788609 | 0.0001228684 | 1.043568e-05 | 9.519476e-08 | 2.286111e-14 |  | 0.004878928 | 0.0001849629 | 1.045195 | 0.0202105 | 2.678032e-08 | 8.684464e-10 | 0.0004366522 | 4.932718e-05
Re-homogenized (1000C, 1hr) | 28 | 84 | 6.319833469 | 3251.302 | 514459998.5 | 12251.27 | 0.03903065 | 0.0007040694 | 9.047466e-06 | 1.635881e-07 | 4.71775e-06 | 1.322949e-06 | 0.003978196 | 0.0001237975 | -1.940702 | 0.01958431 | 2.394866e-08 | 8.249229e-10 | 2.836257e-06 | 9.04955e-05
Re-homogenized (1000C, 1hr) | 32 | 88 | 6.319833469 | 3257.274 | 515404963.1 | 42491 | 0.04014109 | 0.0006760733 | 9.395785e-06 | 1.602664e-07 | 4.224992e-06 | 1.199467e-06 | 0.004063741 | 0.0001138103 | -0.1028339 | 0.0281514 | 1.60254e-08 |  | -0.0001195022 | 8.718341e-05
Re-homogenized (1000C, 1hr) | 36 | 92 | 6.319833469 | 3255.092 | 515059729.4 | 10516.29 | 0.04658639 | 0.0007250082 | 9.019028e-06 | 1.420376e-07 | 2.477793e-06 | 1.171822e-06 | 0.004593442 | 0.0001240819 | -1.410474 | 0.01694325 | 2.530457e-08 | 7.718468e-10 | -0.0001903936 | 9.619964e-05
Re-homogenized (1000C, 1hr) | 40 | 96 | 6.319833469 | 3264.01 | 516470962.6 | 12744.37 | 0.04968583 | 8.552308e-05 | 8.795248e-06 | 7.08161e-08 | 1.349128e-08 |  | 0.003653645 | 0.0001239021 | 1.201242 | 0.02108888 | 3.164541e-08 | 1.230936e-09 | -0.0004036963 | 7.405849e-05
Re-homogenized (1000C, 1hr) | 44 | 100 | 6.319833469 | 3303.885 | 522780355.7 | 12101.35 | 0.03343812 | 7.609109e-05 | 9.64214e-06 | 8.836284e-08 | 2.250976e-09 |  | 0.003239008 | 0.0001107336 | 0.9990532 | 0.02110935 | 2.854561e-08 | 1.095467e-09 | 0.0001911986 | 5.276652e-05
Re-homogenized (1000C, 1hr) | 48 | 104 | 6.319833469 | 3338.283 | 528223251.8 | 54357.81 | 0.03339614 | 7.539797e-05 | 9.869532e-06 | 8.99104e-08 | 1.002046e-11 |  | 0.0022055 | 0.0001115763 | 3.092195 | 0.03244704 | 2.678562e-08 | 1.587318e-09 | 0.0001009323 | 5.251869e-05
Re-homogenized (1000C, 1hr) | 52 | 108 | 6.319833469 | 3016.925 | 477374105.7 | 9348.63 | 0.05556944 | 0.0009739697 | 9.769509e-06 | 1.478942e-07 | 8.167101e-06 | 1.208736e-06 | 0.003500484 | 0.0001022433 | 2.980268 | 0.01816385 | 3.816902e-08 | 1.320018e-09 | 0.0001197971 | 9.5152e-05
Re-homogenized (1000C, 1hr) | 56 | 112 | 6.319833469 | 3040.523 | 481108115.0 | 6389.591 | 0.05546384 | 0.0009223744 | 9.460607e-06 | 1.408869e-07 | 5.349909e-06 | 1.205655e-06 | 0.004977616 | 0.0001066464 | 3.033836 | 0.01329589 | 3.534014e-08 | 8.844944e-10 | 0.0005241347 | 9.854374e-05
Re-homogenized (1000C, 1hr) | 60 | 116 | 6.319833469 | 3039.541 | 480952699.6 | 6433.864 | 0.05257187 | 0.0008357163 | 9.524479e-06 | 1.356829e-07 | 1.24038e-06 | 1.203428e-06 | 0.004937418 | 9.924634e-05 | -1.463072 | 0.01260212 | 3.541467e-08 | 8.450535e-10 | 9.587446e-05 | 9.216692e-05
Re-homogenized (1000C, 1hr) | 64 | 120 | 6.319833469 | 3004.246 | 475367940.1 | 9877.191 | 0.05096096 | 0.0007158634 | 9.29027e-06 | 1.345862e-07 | 2.311489e-06 | 1.027853e-06 | 0.004531376 | 0.0001044736 | 1.041194 | 0.01494216 | 3.200882e-08 | 9.039371e-10 | -0.0002059919 | 9.653087e-05
Re-homogenized (1000C, 1hr) | 68 | 124 | 6.319833469 | 2968.875 | 469771002.6 | 6497.562 | 0.04623104 | 8.246378e-05 | 9.505085e-06 | 6.87599e-08 | 6.332744e-11 |  | 0.004204978 | 9.522375e-05 | 2.421989 | 0.01404476 | 3.777114e-08 | 1.002729e-09 | 0.0001774288 | 5.776025e-05
Re-homogenized (1000C, 1hr) | 72 | 128 | 6.319833469 | 2932.223 | 463971572.3 | 4101.303 | 0.03947083 | 8.025137e-05 | 9.304094e-06 | 8.016527e-08 | 6.938157e-10 |  | 0.004027003 | 8.527152e-05 | -2.73384 | 0.01322849 | 4.323623e-08 | 1.110721e-09 | 8.908e-05 | 6.002731e-05
Re-homogenized (1000C, 1hr) | 76 | 132 | 6.319833469 | 2907.896 | 460122235.1 | 7221.056 | 0.04107276 | 0.0006123326 | 9.070982e-06 | 1.47401e-07 | 2.236844e-06 | 1.096334e-06 | 0.003485717 | 8.255175e-05 | 2.172676 | 0.01536461 | 3.78395e-08 | 1.131438e-09 | -0.0001304336 | 9.012221e-05
Re-homogenized (1000C, 1hr) | 80 | 136 | 6.319833469 | 2879.861 | 455686199.7 | 5197.159 | 0.0482195 | 0.0007381702 | 9.558602e-06 | 1.431362e-07 | 4.896441e-06 | 1.076638e-06 | 0.003611377 | 8.042525e-05 | 0.7604935 | 0.01439507 | 4.440828e-08 | 1.261618e-09 | 0.0001450655 | 8.945846e-05
Re-homogenized (1000C, 1hr) | 84 | 140 | 6.319833469 | 2853.24 | 451473870.4 | 5168.417 | 0.04848222 | 0.0008522507 | 9.011515e-06 | 1.521509e-07 | 7.09664e-07 | 1.371516e-06 | 0.003703639 | 8.604878e-05 | -0.4868203 | 0.01458639 | 4.57267e-08 | 1.317514e-09 | -0.0001594912 | 0.0001064603
Re-homogenized (1000C, 1hr) | 88 | 144 | 6.319833469 | 2845.513 | 450251285.6 | 7465.521 | 0.05249707 | 0.0006793055 | 8.939478e-06 | 1.233205e-07 | 1.047882e-07 | 9.933059e-07 | 0.002639457 | 7.069552e-05 | 1.106458 | 0.01725683 | 5.332801e-08 | 1.886446e-09 | -0.0002731879 | 9.895004e-05
Re-homogenized (1000C, 1hr) | 92 | 148 | 6.319833469 | 2836.091 | 448760422.0 | 7936.379 | 0.05639581 | 0.0007401373 | 9.106124e-06 | 1.249992e-07 | 4.081552e-06 | 9.517301e-07 | 0.003063054 | 7.976244e-05 | 0.8002603 | 0.01675472 | 4.811064e-08 | 1.617803e-09 | -0.0002326825 | 0.000101167
Re-homogenized (1000C, 1hr) | 96 | 152 | 6.319833469 | 2842.729 | 449810799.3 | 9124.597 | 0.05486285 | 0.0006673776 | 9.089207e-06 | 1.187758e-07 | 3.868571e-06 | 8.789378e-07 | 0.002806599 | 7.426571e-05 | 1.676974 | 0.0171208 | 4.822851e-08 | 1.661444e-09 | -0.0001413189 | 9.494531e-05
Re-homogenized (1000C, 1hr) | 100 | 156 | 6.319833469 | 2839.619 | 449318648.6 | 8260.79 | 0.04832323 | 0.000608536 | 8.294623e-06 | 1.309992e-07 | 9.726253e-07 | 9.77295e-07 | 0.002575924 | 7.306982e-05 | 2.851286 | 0.01845376 | 5.072277e-08 | 1.905179e-09 | -0.00084913 | 0.0001132859
Re-homogenized (1000C, 1hr) | 104 | 160 | 6.319833469 | 2841.318 | 449587423.5 | 11076.65 | 0.05436284 | 0.0008514948 | 8.280475e-06 | 1.369759e-07 | 1.548126e-08 | 1.28486e-06 | 0.002813684 | 9.464879e-05 | -1.633194 | 0.02100784 | 4.185969e-08 | 1.696542e-09 | -0.0005808608 | 0.0001259097
Re-homogenized (1000C, 1hr) | 108 | 164 | 6.319833469 | 3070.99 | 485928983.4 | 4454.82 | 0.04379472 | 0.0008177307 | 9.513036e-06 | 1.553115e-07 | 1.631943e-06 | 1.41788e-06 | 0.00597237 | 0.0001039516 | -3.147343 | 0.01078329 | 3.16341e-08 | 6.302942e-10 | -0.0003272658 | 8.67474e-05
Re-homogenized (1000C, 1hr) | 112 | 168 | 6.319833469 | 2952.025 | 467104869.5 | 24612.47 | 0.04470046 | 0.0005220111 | 8.179337e-06 | 1.236281e-07 | 2.971849e-06 | 8.892503e-07 | 0.002757464 | 0.0001070903 | 2.550286 | 0.02508044 | 2.477627e-08 | 1.142053e-09 | -0.0002665221 | 0.0001005099
Re-homogenized (1000C, 1hr) | 116 | 172 | 6.319833469 | 3013.242 | 476791374.7 | 8600.137 | 0.04707981 | 0.0006547124 | 8.384288e-06 | 1.358461e-07 | 1.568692e-06 | 1.081646e-06 | 0.003812581 | 9.502091e-05 | -0.6580183 | 0.01599408 | 3.457864e-08 | 1.052774e-09 | -0.0002537254 | 0.0001092244
Re-homogenized (1000C, 1hr) | 120 | 176 | 6.319833469 | 3026.967 | 478963116.1 | 4580.005 | 0.05354919 | 0.0008325417 | 8.42842e-06 | 1.379459e-07 | 2.793492e-06 | 1.219889e-06 | 0.005084209 | 9.7147e-05 | -3.096141 | 0.01192208 | 3.929429e-08 | 8.966633e-10 | -0.0002326096 | 0.00011939
Re-homogenized (1000C, 1hr) | 124 | 180 | 6.319833469 | 3014.375 | 476970634.1 | 16228.41 | 0.05335715 | 7.881056e-05 | 8.247368e-06 | 6.385182e-08 | 1.438153e-08 |  | 0.003499178 | 0.0001172209 | -1.058095 | 0.02116909 | 3.243872e-08 | 1.270896e-09 | -0.0004161633 | 8.080666e-05
Re-homogenized (1000C, 1hr) | 128 | 184 | 6.319833469 | 2808.842 | 444448717.3 | 190944.5 | 0.04949972 | 0.0007074798 | 8.743156e-06 | 1.368716e-07 | 3.100284e-06 | 1.071494e-06 | 0.01464987 | 0.0006179212 | 1.56905 | 0.04338234 | 5.359663e-09 |  | -0.0002108107 | 0.0001055422
Re-homogenized (1000C, 1hr) | 132 | 0 | 6.319833469 | 2832.868 | 448250345.5 | 8750.807 | 0.06562044 | 0.0008824933 | 8.393874e-06 | 1.247012e-07 | 8.571265e-06 | 9.768405e-07 | 0.003538523 | 0.0001011189 | -0.7207512 | 0.01785223 | 4.111008e-08 | 1.4205e-09 | -0.0002343591 | 0.0001299727
Re-homogenized (1000C, 1hr) | 136 | 4 | 6.319833469 | 2816.117 | 445599872.1 | 4803.869 | 0.0645576 | 0.0007654206 | 8.213792e-06 | 1.233432e-07 | 7.572954e-06 | 8.55627e-07 | 0.004945327 | 9.792201e-05 | 1.532409 | 0.01277309 | 4.338774e-08 | 1.094726e-09 | -0.0007340347 | 0.0001382493
Re-homogenized (1000C, 1hr) | 140 | 8 | 6.319833469 | 2780.104 | 439901414.7 | 7202.175 | 0.05221714 | 0.0006975159 | 8.556705e-06 | 1.335436e-07 | 4.418659e-06 | 9.871028e-07 | 0.004700394 | 0.0001014219 | 2.042138 | 0.01387663 | 3.46785e-08 | 9.207975e-10 | -7.044934e-05 | 0.0001136835
Re-homogenized (1000C, 1hr) | 144 | 12 | 6.319833469 | 2757.128 | 436265867.3 | 6110.019 | 0.05474839 | 0.0008753774 | 8.081564e-06 | 1.405554e-07 | 2.082023e-08 | 1.328302e-06 | 0.00556363 | 0.0001155451 | -1.271645 | 0.01280966 | 3.434528e-08 | 8.19944e-10 | -0.0003164729 | 0.0001360325
Re-homogenized (1000C, 1hr) | 148 | 16 | 6.319833469 | 2743.021 | 434033768.9 | 4924.553 | 0.05389498 | 0.0009659372 | 8.55931e-06 | 1.464449e-07 | 4.804334e-07 | 1.461326e-06 | 0.005786141 | 0.0001107743 | 3.045614 | 0.01170034 | 3.642348e-08 | 7.960135e-10 | -0.000222734 | 0.0001219859
Re-homogenized (1000C, 1hr) | 152 | 20 | 6.319833469 | 2732.476 | 432365174.4 | 4865.714 | 0.05330046 | 0.0008413717 | 8.312421e-06 | 1.371512e-07 | 2.957844e-08 | 1.294435e-06 | 0.005850731 | 0.0001061001 | -0.8043933 | 0.01120538 | 3.549495e-08 | 7.468293e-10 | -0.0008553447 | 0.0001224965
Re-homogenized (1000C, 1hr) | 156 | 24 | 6.319833469 | 2730.21 | 432006680.2 | 5802.027 | 0.05301289 | 0.0009680401 | 8.465296e-06 | 1.512346e-07 | 3.552264e-08 | 1.499507e-06 | 0.004762086 | 0.0001039988 | -2.825739 | 0.01338317 | 4.047109e-08 | 1.036352e-09 | -0.0003357019 | 0.0001274848
Re-homogenized (1000C, 1hr) | 160 | 28 | 6.319833469 | 2744.167 | 434215114.4 | 3860.183 | 0.06284587 | 0.0007923929 | 8.666396e-06 | 1.220591e-07 | 5.525715e-06 | 9.204121e-07 | 0.005723828 | 9.502657e-05 | 1.048553 | 0.0106587 | 4.21933e-08 | 8.796107e-10 | -0.0003304227 | 0.0001197486
Re-homogenized (1000C, 1hr) | 164 | 32 | 6.319833469 | 2756.807 | 436215117.2 | 5167.165 | 0.05654231 | 0.0007976902 | 9.333091e-06 | 1.317411e-07 | 6.03428e-06 | 9.911885e-07 | 0.004818406 | 9.58373e-05 | 0.7203802 | 0.0126943 | 3.889136e-08 | 9.567018e-10 | -0.0001803792 | 9.986714e-05
Re-homogenized (1000C, 1hr) | 168 | 36 | 6.319833469 | 2798.132 | 442754124.4 | 5379.263 | 0.07016029 | 0.0008539551 | 9.202683e-06 | 1.170868e-07 | 8.945449e-06 | 8.233209e-07 | 0.005892997 | 0.0001048643 | 0.7848671 | 0.0114036 | 3.860647e-08 | 8.51534e-10 | -0.0002322323 | 0.0001118381
Re-homogenized (1000C, 1hr) | 172 | 40 | 6.319833469 | 2831.899 | 448097020.0 | 5493.389 | 0.06635662 | 0.0007828449 | 8.712432e-06 | 1.213205e-07 | 6.707564e-06 | 8.317994e-07 | 0.006171664 | 0.0001082695 | 2.628494 | 0.01137555 | 3.778797e-08 | 8.350196e-10 | -0.0004800661 | 0.0001264088
Re-homogenized (1000C, 1hr) | 176 | 44 | 6.319833469 | 2856.715 | 452023783.5 | 6274.501 | 0.0577121 | 9.983956e-05 | 8.874501e-06 | 6.870113e-08 | 1.005202e-09 |  | 0.004502617 | 0.000120778 | 1.54778 | 0.01641899 | 3.88086e-08 | 1.205831e-09 | -0.0007194317 | 8.082468e-05
Re-homogenized (1000C, 1hr) | 180 | 48 | 6.319833469 | 2905.113 | 459681916.5 | 6444.258 | 0.06985269 | 0.0009144134 | 9.223506e-06 | 1.249243e-07 | 8.898018e-06 | 8.868958e-07 | 0.005754995 | 0.0001169366 | -0.4326572 | 0.01297402 | 3.62146e-08 | 9.001544e-10 | 0.0001317858 | 0.0001179284
Re-homogenized (1000C, 1hr) | 184 | 52 | 6.319833469 | 2925.235 | 462865846.1 | 6281.163 | 0.05319038 | 0.0009514087 | 8.955604e-06 | 1.480699e-07 | 1.900655e-08 | 1.427144e-06 | 0.003664043 | 9.478254e-05 | -3.131214 | 0.01611663 | 4.365161e-08 | 1.366127e-09 | -0.0003114417 | 0.0001132723
Re-homogenized (1000C, 1hr) | 188 | 56 | 6.319833469 | 2928.7 | 463414181.0 | 5384.38 | 0.05888084 | 0.0007132015 | 8.38411e-06 | 1.225829e-07 | 5.886065e-06 | 8.871323e-07 | 0.003783476 | 8.695357e-05 | 0.5246063 | 0.01485365 | 4.474162e-08 | 1.31543e-09 | -9.744382e-05 | 0.0001211391
Re-homogenized (1000C, 1hr) | 192 | 60 | 6.319833469 | 3311.651 | 524009290.8 | 87902.12 | 0.06405586 | 0.0009652823 | 8.82306e-06 | 1.396377e-07 | 6.259241e-06 | 1.093492e-06 | 0.002906391 | 0.0001864696 | -2.692172 | 0.04003202 | 2.225281e-08 | 1.547367e-09 | -0.0004242689 | 0.0001322691
Re-homogenized (1000C, 1hr) | 196 | 64 | 6.319833469 | 3287.682 | 520216540.3 | 9744.588 | 0.06068435 | 0.0009239837 | 8.794302e-06 | 1.375346e-07 | 4.348329e-06 | 1.140504e-06 | 0.004637946 | 0.0001281733 | 2.925052 | 0.0174541 | 3.156592e-08 | 1.01657e-09 | -0.0001861298 | 0.0001246115
Re-homogenized (1000C, 1hr) | 200 | 68 | 6.319833469 | 3273.313 | 517942975.6 | 6313.427 | 0.05812176 | 0.0008871874 | 8.493393e-06 | 1.357055e-07 | 1.01601e-06 | 1.215863e-06 | 0.005710181 | 0.0001230002 | 1.989102 | 0.01350656 | 3.21541e-08 | 8.024928e-10 | -0.000514686 | 0.0001274952
Re-homogenized (1000C, 1hr) | 204 | 72 | 6.319833469 | 3264.28 | 516513536.9 | 8382.405 | 0.05904639 | 0.0008381557 | 8.671317e-06 | 1.251081e-07 | 1.764246e-06 | 1.110779e-06 | 0.006011511 | 0.0001336231 | 1.94221 | 0.01375927 | 2.706226e-08 | 6.692839e-10 | -0.000240437 | 0.0001140562

## Fe25Cr
Date of Data Collection | Description | Temp (°C) | Time (hr)
2024-04-28 | 1st homogenization | 1000 | 2
2024-05-06 | only took 2 angles (0-4) | 500 | 1
2024-06-07 | 2nd homogenization | 1000 | 1
2024-07-17 | 500C 10hr | 500 | 10
4/28/2024
run_name | Adjusted Orientation Angle [degrees] | grating_value[um] | SAW_speed[ms^-1] | SAW_freq[Hz] | SAW_freq_error[Hz] | A[Wm^-2] | A_err[Wm^-2] | alpha[m^2s^-1] | alpha_err[m^2s^-1] | beta[s^0.5] | beta_err[s^0.5] | B[Wm^-2] | B_err[Wm^-2] | theta | theta_err | tau[s] | tau_err[s] | C[Wm^-2] | C_err[Wm^-2]
-4 | 0 | 6.35827 | 2830.579 | 445180761.4 | 15105.44 | 0.097003 | 0.0007730353 | 8.489794e-06 | 8.682869e-08 | 6.374777e-06 | 5.760819e-07 | 0.007115296 | 0.0001486477 | 2.97629 | 0.01340095 | 2.534387e-08 | 6.256708e-10 | -0.000155524 | 0.0001435643
0 | 4 | 6.35827 | 2834.947 | 445867742.8 | 7612.62 | 0.09490298 | 0.0008256464 | 8.604511e-06 | 9.32236e-08 | 8.448064e-06 | 6.100106e-07 | 0.007180699 | 0.0001233163 | 1.925325 | 0.01102762 | 3.345339e-08 | 7.047762e-10 | 0.0003402563 | 0.0001441906
4 | 8 | 6.35827 | 2801.185 | 440557667.7 | 8650.653 | 0.1001018 | 0.0007526724 | 8.839865e-06 | 8.08987e-08 | 1.092713e-05 | 5.008916e-07 | 0.007673586 | 0.0001212953 | 2.450255 | 0.01011529 | 2.981337e-08 | 5.685313e-10 | 0.0004101246 | 0.0001237271
8 | 12 | 6.35827 | 2769.809 | 435623103.0 | 9228.747 | 0.09832991 | 0.0008075418 | 8.975117e-06 | 8.744833e-08 | 1.167554e-05 | 5.379925e-07 | 0.007031646 | 0.0001249704 | 2.592735 | 0.01140131 | 3.052593e-08 | 6.559275e-10 | 0.0005298244 | 0.0001266349
12 | 16 | 6.35827 | 2757.323 | 433659258.6 | 8179.596 | 0.08799936 | 0.0007532717 | 9.290703e-06 | 8.698644e-08 | 9.895229e-06 | 5.699976e-07 | 0.008285485 | 0.0001222719 | 1.774815 | 0.009336055 | 2.728862e-08 | 4.718243e-10 | 0.0007551685 | 0.0001054474
16 | 20 | 6.35827 | 2747.823 | 432165238.9 | 7772.469 | 0.08208488 | 0.0007179953 | 9.373492e-06 | 9.070291e-08 | 1.093772e-05 | 5.676698e-07 | 0.006894939 | 0.0001117168 | 2.652528 | 0.0103414 | 2.907881e-08 | 5.641862e-10 | 0.001052114 | 0.0001009174
20 | 24 | 6.35827 | 2746.484 | 431954534.7 | 7954.73 | 0.07884957 | 0.000761904 | 9.39666e-06 | 9.716668e-08 | 1.019821e-05 | 6.384916e-07 | 0.00647706 | 0.0001142625 | 1.89804 | 0.0112702 | 2.925521e-08 | 6.127247e-10 | 0.0006976175 | 0.000102678
24 | 28 | 6.35827 | 2757.546 | 433694461.1 | 6971.762 | 0.07862162 | 0.0007150021 | 9.493024e-06 | 9.199753e-08 | 1.10399e-05 | 5.894243e-07 | 0.006028741 | 0.0001013527 | 1.958857 | 0.01075573 | 3.133549e-08 | 6.344842e-10 | 0.0004487684 | 9.473151e-05
28 | 32 | 6.35827 | 2777.206 | 436786411.0 | 6806.411 | 0.06789814 | 0.00067163 | 9.651571e-06 | 1.007473e-07 | 9.181676e-06 | 6.494697e-07 | 0.006476768 | 0.0001017828 | 2.709076 | 0.01006134 | 2.93757e-08 | 5.556952e-10 | 0.001163667 | 8.850117e-05
32 | 36 | 6.35827 | 2803.895 | 440983942.5 | 7723.264 | 0.06363923 | 0.0006911124 | 9.880397e-06 | 1.084849e-07 | 1.101894e-05 | 6.905366e-07 | 0.006146872 | 0.0001069904 | 1.875588 | 0.01110252 | 2.72479e-08 | 5.586668e-10 | 0.0007007804 | 8.355927e-05
36 | 40 | 6.35827 | 2833.131 | 445582055.8 | 6425.999 | 0.06276219 | 0.0006446911 | 9.972938e-06 | 1.053941e-07 | 1.19041e-05 | 6.359722e-07 | 0.005953299 | 9.543464e-05 | 2.717745 | 0.0103335 | 2.937318e-08 | 5.696149e-10 | 0.001268607 | 7.900939e-05
40 | 44 | 6.35827 | 2876.045 | 452331319.9 | 6277.592 | 0.07868272 | 0.000707162 | 8.932381e-06 | 9.318423e-08 | 6.358296e-06 | 6.375788e-07 | 0.00889724 | 0.0001154471 | 1.720975 | 0.008304399 | 2.872297e-08 | 4.458736e-10 | 0.0008952486 | 0.0001122454
44 | 48 | 6.35827 | 2916.995 | 458771882.0 | 7202.527 | 0.09038838 | 0.0007392605 | 9.176816e-06 | 8.710868e-08 | 1.156962e-05 | 5.287245e-07 | 0.007010374 | 0.0001151965 | 1.891371 | 0.01056419 | 3.010741e-08 | 6.002547e-10 | 0.0001927885 | 0.0001115094
48 | 52 | 6.35827 | 2936.635 | 461860747.8 | 8521.433 | 0.08261545 | 0.000734159 | 8.960152e-06 | 9.16748e-08 | 7.121054e-06 | 6.238407e-07 | 0.006965285 | 0.0001174568 | 0.7511865 | 0.01073949 | 2.924086e-08 | 5.891539e-10 | 0.0003718019 | 0.0001143744
52 | 56 | 6.35827 | 2931.862 | 461110057.4 | 12082.66 | 0.0763679 | 0.0007491343 | 9.182337e-06 | 9.909494e-08 | 6.852396e-06 | 6.849763e-07 | 0.005052615 | 0.0001152239 | 0.5932483 | 0.01452815 | 2.96656e-08 | 8.083203e-10 | 0.0004130841 | 0.0001087191
56 | 60 | 6.35827 | 2868.759 | 451185442.8 | 33786.65 | 0.07661209 | 0.0007411455 | 8.929862e-06 | 1.023028e-07 | 6.564622e-06 | 6.806234e-07 | 0.003718505 | 0.0001369447 | 2.541809 | 0.0235391 | 2.536996e-08 | 1.10289e-09 | 0.0006735272 | 0.0001207573
60 | 64 | 6.35827 | 3294.76 | 518184920.0 | 24093.52 | 0.08479937 | 0.0007343534 | 9.345796e-06 | 9.053513e-08 | 1.123582e-05 | 5.590123e-07 | 0.004716001 | 0.000141436 | -1.081419 | 0.01923384 | 2.269245e-08 | 7.830967e-10 | 0.0004717019 | 0.0001046617
64 | 68 | 6.35827 | 3290.554 | 517523551.9 | 14103.67 | 0.0811172 | 0.0006719173 | 8.932651e-06 | 9.034817e-08 | 1.1047e-05 | 5.446706e-07 | 0.005284322 | 0.0001239664 | -0.07434232 | 0.01520558 | 2.537929e-08 | 7.086983e-10 | 0.0006332171 | 0.0001103644
68 | 72 | 6.35827 | 3288.524 | 517204158.2 | 11911.41 | 0.08214439 | 0.0007829367 | 9.064683e-06 | 9.453238e-08 | 1.148959e-05 | 6.36051e-07 | 0.006180476 | 0.0001445875 | -1.830495 | 0.01458417 | 2.293941e-08 | 5.896215e-10 | 0.0007530891 | 0.0001094065
72 | 76 | 6.35827 | 3280.637 | 515963819.0 | 14855.32 | 0.08976373 | 0.0006695928 | 9.076643e-06 | 8.281096e-08 | 1.335232e-05 | 4.676217e-07 | 0.005552752 | 0.0001334721 | 0.654954 | 0.01560657 | 2.311336e-08 | 6.548489e-10 | 0.000480926 | 0.0001075896
76 | 80 | 6.35827 | 3268.085 | 513989635.7 | 22111.6 | 0.08720313 | 0.000660699 | 9.428865e-06 | 8.296178e-08 | 1.298157e-05 | 4.677287e-07 | 0.005986016 | 9.961352e-05 | 1.267629 | 0.01671843 | 1.881267e-08 |  | 0.0007886053 | 9.753032e-05
80 | 84 | 6.35827 | 3273.286 | 514807605.8 | 16644.63 | 0.08902335 | 0.0007280416 | 9.578955e-06 | 8.629956e-08 | 1.379534e-05 | 5.001734e-07 | 0.006196873 | 0.0001489898 | -0.5210903 | 0.01544808 | 2.081965e-08 | 5.678881e-10 | 0.0004918989 | 9.843564e-05
84 | 88 | 6.35827 | 3284.371 | 516550979.8 | 15229.12 | 0.08267454 | 0.0006512254 | 9.354403e-06 | 8.441756e-08 | 9.735689e-06 | 5.146516e-07 | 0.005396966 | 0.0001188804 | 0.7000456 | 0.01436653 | 2.485408e-08 | 6.546286e-10 | 0.0004082416 | 9.712722e-05
88 | 92 | 6.35827 | 3315.717 | 521481002.7 | 16020.35 | 0.08610677 | 0.0006955746 | 9.492735e-06 | 8.649825e-08 | 1.085415e-05 | 5.152753e-07 | 0.005387779 | 0.0001245635 | 0.3364339 | 0.01502433 | 2.514167e-08 | 6.954688e-10 | 0.0009607363 | 0.000100007
92 | 96 | 6.35827 | 3349.383 | 526775785.6 | 26831.98 | 0.09222482 | 0.0008816947 | 9.643227e-06 | 9.976148e-08 | 1.211525e-05 | 5.988125e-07 | 0.006608025 | 0.0001760939 | -1.264104 | 0.01704949 | 2.130351e-08 | 6.463101e-10 | 0.001046077 | 0.0001175942
96 | 100 | 6.35827 | 3015.167 | 474211794.0 | 12778.29 | 0.09978445 | 0.001218684 | 9.510536e-06 | 1.139335e-07 | 1.132489e-05 | 8.098112e-07 | 0.00807026 | 0.0001870341 | -1.511314 | 0.0142609 | 2.588558e-08 | 6.611296e-10 | 0.0003067482 | 0.0001432947
100 | 104 | 6.35827 | 3060.723 | 481376645.7 | 7912.945 | 0.09327765 | 0.0007582214 | 9.705195e-06 | 8.532496e-08 | 1.265539e-05 | 5.02153e-07 | 0.007220189 | 0.0001169525 | 1.032914 | 0.01042069 | 2.903121e-08 | 5.689398e-10 | 0.0006975986 | 0.0001002932
104 | 108 | 6.35827 | 3055.952 | 480626314.2 | 6264.557 | 0.09215767 | 0.0009249668 | 9.662091e-06 | 9.304297e-08 | 1.105347e-05 | 6.625761e-07 | 0.008371412 | 0.0001278534 | -1.827475 | 0.009429705 | 2.892089e-08 | 5.006909e-10 | 0.001172674 | 0.0001047705
108 | 112 | 6.35827 | 3030.71 | 476656329.4 | 7872.454 | 0.08822327 | 0.0007297385 | 9.717071e-06 | 8.441265e-08 | 1.121005e-05 | 5.259186e-07 | 0.006844391 | 0.0001073779 | 0.6860076 | 0.01012123 | 2.982396e-08 | 5.648603e-10 | 0.001191246 | 9.36528e-05
112 | 116 | 6.35827 | 3006.346 | 472824453.6 | 5867.283 | 0.1035277 | 0.0007990911 | 9.643828e-06 | 8.154341e-08 | 1.535749e-05 | 4.59646e-07 | 0.01015735 | 0.0001243851 | 0.8958429 | 0.007842093 | 2.842296e-08 | 4.168685e-10 | 0.001323272 | 0.0001055367
116 | 120 | 6.35827 | 2967.092 | 466650888.1 | 5846.584 | 0.1017161 | 0.0007955643 | 9.720255e-06 | 8.167986e-08 | 1.516428e-05 | 4.665727e-07 | 0.008609273 | 0.0001208764 | 1.04687 | 0.009004493 | 2.8763e-08 | 4.836203e-10 | 0.000390313 | 0.0001020049
120 | 124 | 6.35827 | 2936.585 | 461852830.8 | 6714.233 | 0.0921579 | 0.0007555882 | 9.381755e-06 | 8.625618e-08 | 1.249749e-05 | 5.180437e-07 | 0.007745243 | 0.0001163655 | 1.324575 | 0.009612868 | 2.968509e-08 | 5.377008e-10 | 0.0008551187 | 0.0001068315
124 | 128 | 6.35827 | 2900.999 | 456256073.7 | 7697.056 | 0.1025794 | 0.0008083838 | 9.606574e-06 | 8.12648e-08 | 1.426067e-05 | 4.818678e-07 | 0.007814853 | 0.0001230086 | 1.117938 | 0.01007943 | 2.855968e-08 | 5.346847e-10 | 0.0007917399 | 0.0001048482
128 | 132 | 6.35827 | 2873.695 | 451961788.0 | 9287.129 | 0.09965875 | 0.0007374785 | 9.444191e-06 | 7.928419e-08 | 1.398019e-05 | 4.532678e-07 | 0.00677521 | 0.0001159784 | 2.319543 | 0.01097461 | 2.922553e-08 | 6.050609e-10 | 0.001171774 | 0.0001044238
132 | 136 | 6.35827 | 2856.134 | 449199801.7 | 7147.99 | 0.1007588 | 0.0007665371 | 9.373557e-06 | 8.136498e-08 | 1.515569e-05 | 4.608888e-07 | 0.007403509 | 0.0001187081 | 2.218165 | 0.01030574 | 2.936883e-08 | 5.676621e-10 | 0.0005282116 | 0.000108747
138 | 142 | 6.35827 | 2846.798 | 447731605.5 | 6976.808 | 0.09685376 | 0.0007739762 | 9.065464e-06 | 8.642657e-08 | 1.281499e-05 | 5.098526e-07 | 0.008026501 | 0.0001213018 | 2.33901 | 0.009694881 | 3.028501e-08 | 5.553582e-10 | 0.0004148526 | 0.0001208058
142 | 146 | 6.35827 | 2850.419 | 448301011.1 | 13228.39 | 0.09794076 | 0.0007635685 | 8.987425e-06 | 8.427288e-08 | 1.232469e-05 | 5.032942e-07 | 0.005777621 | 0.000127128 | 2.208655 | 0.01405614 | 2.843888e-08 | 7.507032e-10 | 0.0009246292 | 0.0001213225
146 | 150 | 6.35827 | 2858.166 | 449519477.3 | 12471.33 | 0.09133128 | 0.0007529497 | 9.065844e-06 | 8.686661e-08 | 1.306969e-05 | 5.280843e-07 | 0.005089985 | 0.0001166681 | 1.21743 | 0.0146026 | 2.976291e-08 | 8.155262e-10 | 0.0006130432 | 0.0001130051
150 | 154 | 6.35827 | 2828.842 | 444907508.4 | 32660.2 | 0.09889952 | 0.000760707 | 9.198842e-06 | 8.415472e-08 | 1.46526e-05 | 4.723178e-07 | 0.008208679 | 0.0001317899 | -2.985447 | 0.01607521 | 1.611924e-08 |  | 0.001254583 | 0.0001159196
154 | 158 | 6.35827 | 2837.555 | 446277874.8 | 141177.1 | 0.09151531 | 0.0007780164 | 9.373418e-06 | 9.052632e-08 | 1.230409e-05 | 5.371418e-07 | 0.007532976 | 0.0002477982 | -2.61271 | 0.0339167 | 9.269494e-09 |  | 0.0007543024 | 0.0001123142
158 | 162 | 6.35827 | 3007.308 | 472975818.9 | 13416.77 | 0.09426083 | 0.0006918279 | 9.274878e-06 | 7.919778e-08 | 1.462085e-05 | 4.498675e-07 | 0.008622899 | 0.0001007973 | 1.427721 | 0.01163137 | 1.918248e-08 |  | 0.001141432 | 0.0001017678
160 | 164 | 6.35827 | 3035.974 | 477484288.3 | 7641.534 | 0.09200936 | 0.0009126496 | 9.20958e-06 | 9.409459e-08 | 1.339707e-05 | 6.487213e-07 | 0.01087091 | 0.0001578512 | -2.260869 | 0.008859844 | 2.328047e-08 | 3.596206e-10 | 0.0004481354 | 0.0001146746
164 | 168 | 6.35827 | 3051.288 | 479892781.9 | 8531.079 | 0.08976497 | 0.0006563513 | 9.205927e-06 | 7.833453e-08 | 1.293569e-05 | 4.620557e-07 | 0.006437469 | 0.000107212 | 0.9843612 | 0.01072578 | 2.822572e-08 | 5.649867e-10 | 0.0008143855 | 9.816911e-05
168 | 172 | 6.35827 | 3041.531 | 478358189.6 | 21550.38 | 0.08612253 | 0.0006521902 | 8.96214e-06 | 8.132104e-08 | 1.089431e-05 | 5.002582e-07 | 0.006360499 | 9.637122e-05 | 0.9585198 | 0.0149901 | 1.95652e-08 |  | 0.0004745675 | 0.0001043416
172 | 176 | 6.35827 | 2836.169 | 446059848.1 | 109006.7 | 0.08905313 | 0.001016069 | 9.333851e-06 | 1.076795e-07 | 1.504563e-05 | 7.244029e-07 | 0.004418154 | 0.0001965666 | -0.2704313 | 0.04476723 | 1.318925e-08 |  | 0.001052878 | 0.0001218524
176 | 180 | 6.35827 | 2837.912 | 446334027.8 | 16268.37 | 0.0872891 | 0.0006983436 | 9.004614e-06 | 8.641905e-08 | 1.222812e-05 | 5.168311e-07 | 0.005057403 | 0.0001238336 | 2.590467 | 0.01567084 | 2.617439e-08 | 7.588242e-10 | 0.0007888494 | 0.0001106004
180 | 184 | 6.35827 | 2824.464 | 444219005.7 | 14989.58 | 0.08672669 | 0.0007201632 | 8.99768e-06 | 8.721949e-08 | 9.555657e-06 | 5.60746e-07 | 0.005211197 | 0.0001165669 | 2.026076 | 0.01427834 | 2.888674e-08 | 7.729645e-10 | 0.0004473057 | 0.0001121135
184 | 188 | 6.35827 | 2790.275 | 438841886.1 | 12029.88 | 0.08039112 | 0.0008179162 | 8.83082e-06 | 9.448197e-08 | 8.009819e-06 | 7.351298e-07 | 0.006058103 | 0.0001272078 | -0.2407211 | 0.01289482 | 2.670685e-08 | 6.152608e-10 | 0.0003582606 | 0.0001122011
6/7/2024
run_name | adjusted run_name | grating_value[um] | SAW_speed[ms^-1] | SAW_freq[Hz] | SAW_freq_error[Hz] | A[Wm^-2] | A_err[Wm^-2] | alpha[m^2s^-1] | alpha_err[m^2s^-1] | beta[s^0.5] | beta_err[s^0.5] | B[Wm^-2] | B_err[Wm^-2] | theta | theta_err | tau[s] | tau_err[s] | C[Wm^-2] | C_err[Wm^-2]
0 | 56 | 6.31892 | 2912.47 | 460912575.5 | 9467.219 | 0.03664442 | 0.0001429372 | 9.421092e-06 | 1.488808e-07 | 3.143131e-11 |  | 0.002885481 | 0.0001800693 | -0.9060727 | 0.03779696 | 3.422361e-08 | 2.362215e-09 | 0.0002619965 | 9.987507e-05
4 | 60 | 6.31892 | 2859.237 | 452488190.4 | 22184.71 | 0.02653525 | 0.0001163212 | 9.546528e-06 | 1.646404e-07 | 3.437492e-09 |  | 0.001523992 | 0.0001312911 | -1.528831 | 0.05152574 | 3.843625e-08 | 3.732496e-09 | 0.0003926663 | 7.781055e-05
8 | 64 | 6.31892 | 3295.435 | 521518665.2 | 18387.58 | 0.0513263 | 0.0001623 | 9.049155e-06 | 1.183862e-07 | 3.894597e-14 |  | 0.00457627 | 0.0002853158 | -2.720436 | 0.03566006 | 2.608506e-08 | 1.556004e-09 | 1.547466e-05 | 0.0001168665
12 | 68 | 6.31892 | 3284.674 | 519815802.9 | 4630.672 | 0.05273216 | 0.0001422974 | 9.083904e-06 | 1.017862e-07 | 1.849983e-09 |  | 0.005312571 | 0.0001869836 | -1.648569 | 0.02053763 | 3.433703e-08 | 1.278502e-09 | 0.0001269045 | 0.0001030238
16 | 72 | 6.31892 | 3278.591 | 518853082.2 | 6009.559 | 0.05280033 | 0.000143087 | 8.781681e-06 | 1.056312e-07 | 1.889369e-09 |  | 0.006085355 | 0.0002340849 | -0.8570823 | 0.02222639 | 2.872785e-08 | 1.111871e-09 | 0.0003959308 | 0.0001141592
20 | 76 | 6.31892 | 3269.036 | 517340943.7 | 7527.718 | 0.05162289 | 0.0001388275 | 8.968595e-06 | 1.023897e-07 | 4.099265e-10 |  | 0.006745362 | 0.0002758228 | -1.513015 | 0.02306665 | 2.372207e-08 | 9.023145e-10 | 0.0001823951 | 0.0001038092
24 | 80 | 6.31892 | 3265.337 | 516755561.2 | 10693.82 | 0.05134081 | 0.0001388454 | 9.094405e-06 | 1.023095e-07 | 2.509862e-11 |  | 0.006065121 | 0.0002915094 | -0.902706 | 0.02701293 | 2.230377e-08 | 9.784234e-10 | 2.905246e-05 | 0.0001007992
28 | 84 | 6.31892 | 3264.434 | 516612655.2 | 9383.288 | 0.05307441 | 0.0001467736 | 9.596822e-06 | 1.003693e-07 | 6.743824e-09 |  | 0.006053933 | 0.0002749031 | -0.8903967 | 0.02561456 | 2.334132e-08 | 9.857377e-10 | 0.0001796646 | 9.257451e-05
32 | 88 | 6.31892 | 3269.968 | 517488472.8 | 8917.678 | 0.05169577 | 0.0001432639 | 9.36795e-06 | 1.025208e-07 | 2.483904e-09 |  | 0.00560387 | 0.0002478082 | -0.6818573 | 0.02534316 | 2.550971e-08 | 1.089105e-09 | -4.439997e-05 | 9.635078e-05
36 | 92 | 6.31892 | 3290.316 | 520708662.4 | 9624.206 | 0.04985541 | 0.0001510941 | 9.405983e-06 | 1.112172e-07 | 1.293858e-12 |  | 0.005589572 | 0.000248826 | -1.311062 | 0.02570519 | 2.647991e-08 | 1.149447e-09 | 0.0003835668 | 9.9815e-05
40 | 96 | 6.31892 | 3328.323 | 526723463.9 | 17383.11 | 0.05007535 | 0.000154796 | 9.489869e-06 | 1.120279e-07 | 2.393507e-14 |  | 0.003763101 | 0.0002252171 | -2.541696 | 0.03468109 | 2.946726e-08 | 1.773142e-09 | 0.0002747909 | 9.906541e-05
44 | 100 | 6.31892 | 3005.706 | 475667682.9 | 15810.38 | 0.04993643 | 0.0001497544 | 9.392357e-06 | 1.151905e-07 | 2.275165e-14 |  | 0.003518493 | 0.0002066453 | -2.117439 | 0.03491494 | 3.151248e-08 | 2.002094e-09 | 3.490939e-05 | 0.000106116
48 | 104 | 6.31892 | 3047.556 | 482290664.0 | 5025.867 | 0.05122693 | 0.0001402269 | 9.368728e-06 | 1.047496e-07 | 1.049026e-10 |  | 0.00547295 | 0.0001796257 | 3.043315 | 0.01956085 | 3.419925e-08 | 1.234351e-09 | 0.0001534584 | 9.917121e-05
52 | 108 | 6.31892 | 3050.884 | 482817251.3 | 3455.311 | 0.04991061 | 0.0001419671 | 9.550475e-06 | 1.074211e-07 | 4.044482e-13 |  | 0.0058849 | 0.0001623573 | -3.006187 | 0.01664635 | 3.772405e-08 | 1.176033e-09 | -0.0001135789 | 9.569336e-05
56 | 112 | 6.31892 | 3028.91 | 479339810.5 | 2765.909 | 0.05050843 | 0.003157684 | 9.535666e-06 | 4.703606e-07 | 5.754714e-07 | 4.952171e-06 | 5.401218e-06 | 0.004176651 | 3.574401 | 752.9412 | 5.081098e-09 |  | 8.788178e-05 | 0.0002919374
60 | 116 | 6.31892 | 2995.571 | 474063766.8 | 3171.952 | 0.04696932 | 0.0001402475 | 9.778149e-06 | 1.096874e-07 | 2.306555e-09 |  | 0.005699583 | 0.0001428391 | 2.808644 | 0.01511584 | 4.169786e-08 | 1.19995e-09 | 0.0004717088 | 8.756716e-05
64 | 120 | 6.31892 | 2962.832 | 468882588.1 | 2786.938 | 0.04431178 | 0.0002262037 | 9.699182e-06 | 1.895978e-07 | 2.99197e-09 |  | 0.001141719 | 0.0001591591 | -1.595081 | 0.08497851 | 6.986664e-08 | 1.297147e-08 | 0.0002934586 | 0.0001453384
68 | 124 | 6.31892 | 2928.871 | 463508118.4 | 3507.128 | 0.04315192 | 0.0001344272 | 9.666787e-06 | 1.153729e-07 | 1.192863e-12 |  | 0.004912767 | 0.0001384285 | -2.834102 | 0.01692756 | 4.189974e-08 | 1.355277e-09 | 0.000249934 | 8.643509e-05
72 | 128 | 6.31892 | 2896.168 | 458332711.4 | 3784.399 | 0.04287729 | 0.00204864 | 9.623081e-06 | 3.546634e-07 | 3.484197e-08 | 3.805353e-06 | 0.002573874 | 0.0001427819 | -1.458434 | 0.03382669 | 5.530394e-08 | 3.801658e-09 | 3.49321e-05 | 0.0001833256
76 | 132 | 6.31892 | 2872.213 | 454541747.6 | 4359.63 | 0.05137896 | 0.0001451088 | 9.614425e-06 | 1.050253e-07 | 2.23658e-14 |  | 0.005509996 | 0.0001596253 | -2.382715 | 0.01738619 | 3.885715e-08 | 1.264706e-09 | 0.0002204225 | 9.463647e-05
80 | 136 | 6.31892 | 2850.694 | 451136347.1 | 4949.574 | 0.05134449 | 0.0001829692 | 9.772128e-06 | 1.313726e-07 | 2.289762e-10 |  | 0.003275737 | 0.00015908 | -1.631055 | 0.02965294 | 5.020412e-08 | 2.934635e-09 | 0.000643638 | 0.0001149672
84 | 140 | 6.31892 | 2842.434 | 449829110.6 | 5690.548 | 0.05024738 | 0.000142877 | 9.518626e-06 | 1.066883e-07 | 3.568372e-14 |  | 0.004183068 | 0.0001513154 | -2.360674 | 0.0216122 | 4.13216e-08 | 1.7017e-09 | 0.0002181619 | 9.584319e-05
88 | 144 | 6.31892 | 2835.874 | 448790899.6 | 7619.397 | 0.05230076 | 0.0001956548 | 9.594036e-06 | 1.401711e-07 | 9.234383e-12 |  | 0.005382363 | 0.0003823736 | -0.4414293 | 0.04178005 | 2.187496e-08 | 1.485742e-09 | 0.0004898861 | 0.000129461
92 | 148 | 6.31892 | 2837.645 | 449071137.2 | 9011.623 | 0.05237987 | 0.000146555 | 9.332057e-06 | 1.068526e-07 | 4.131842e-14 |  | 0.004374274 | 0.0001874641 | -1.534556 | 0.02535978 | 3.450009e-08 | 1.618692e-09 | -5.788466e-05 | 0.0001039307
96 | 152 | 6.31892 | 2844.52 | 450159245.6 | 12638.26 | 0.05224627 | 0.0001381037 | 9.293723e-06 | 1.017559e-07 | 2.920557e-14 |  | 0.003669825 | 0.0001802047 | -1.209183 | 0.02913001 | 3.393618e-08 | 1.826095e-09 | 4.770298e-05 | 9.970867e-05
100 | 156 | 6.31892 | 2784.794 | 440707196.4 | 94301.78 | 0.05095534 | 0.0001332399 | 9.216498e-06 | 1.007784e-07 | 2.288381e-14 |  | 0.003734239 | 0.0001966241 | -0.01974711 | 0.05292285 | 1.811151e-08 |  | 0.0004028708 | 9.754306e-05
104 | 160 | 6.31892 | 2951.844 | 467143694.1 | 37782.79 | 0.04673337 | 0.0001196388 | 8.867591e-06 | 1.021425e-07 | 2.246354e-14 |  | 0.005874106 | 0.0002257572 | -1.718716 | 0.03830792 | 1.539054e-08 |  | 0.0001851868 | 9.750419e-05
108 | 164 | 6.31892 | 3011.258 | 476546378.6 | 9861.193 | 0.04541182 | 0.0001198927 | 9.305881e-06 | 1.011024e-07 | 2.239418e-14 |  | 0.004560153 | 0.0001913589 | -2.911474 | 0.02480321 | 2.734613e-08 | 1.181539e-09 | 0.0003147375 | 8.572048e-05
112 | 168 | 6.31892 | 3037.418 | 480686219.4 | 7030.147 | 0.04638134 | 0.0001315109 | 9.103838e-06 | 1.097847e-07 | 6.496343e-12 |  | 0.00560288 | 0.0001969681 | 2.294771 | 0.02074947 | 2.99216e-08 | 1.104671e-09 | 0.0001532419 | 9.868241e-05
116 | 172 | 6.31892 | 3028.554 | 479283547.9 | 10759.07 | 0.04744431 | 0.0001236548 | 8.907058e-06 | 1.038086e-07 | 4.312809e-14 |  | 0.005597726 | 0.000229313 | -2.734365 | 0.0239758 | 2.483659e-08 | 1.019744e-09 | 4.246427e-05 | 9.987233e-05
120 | 176 | 6.31892 | 2769.96 | 438359703.0 | 129425.6 | 0.04769628 | 0.0001274675 | 9.072887e-06 | 1.038536e-07 | 2.225165e-14 |  | 0.02733039 | 0.001557185 | -0.349658 | 0.05801061 | 5.720966e-09 |  | 0.0001408641 | 9.663321e-05
124 | 0 | 6.31892 | 2828.606 | 447640787.2 | 18060.06 | 0.04663502 | 0.0001286566 | 9.152297e-06 | 1.084362e-07 | 2.808595e-14 |  | 0.002684637 | 0.0001726081 | -0.4073271 | 0.03822947 | 3.353175e-08 | 2.367768e-09 | 0.0004886073 | 9.79729e-05
128 | 4 | 6.31892 | 2818.727 | 446077402.1 | 9294.695 | 0.04936225 | 0.0001401866 | 9.176043e-06 | 1.093727e-07 | 2.296809e-14 |  | 0.004500206 | 0.0001883602 | -1.837751 | 0.0247575 | 3.318602e-08 | 1.493546e-09 | 0.0003223895 | 0.0001031509
132 | 8 | 6.31892 | 2792.578 | 441939191.3 | 10293.01 | 0.04975957 | 0.0001437628 | 9.146587e-06 | 1.132609e-07 | 3.690577e-14 |  | 0.004442713 | 0.0001902323 | -0.8225367 | 0.02547164 | 3.399783e-08 | 1.597647e-09 | 0.0003437047 | 0.0001091334
136 | 12 | 6.31892 | 2763.468 | 437332348.1 | 11174.96 | 0.05034874 | 0.0001361176 | 9.078022e-06 | 1.070824e-07 | 5.71295e-10 |  | 0.005019573 | 0.0002022889 | -0.4503907 | 0.02419342 | 3.00606e-08 | 1.299472e-09 | 0.0002985921 | 0.0001060864
140 | 16 | 6.31892 | 2742.808 | 434062816.6 | 7532.592 | 0.04896594 | 0.0001968458 | 9.260943e-06 | 1.517586e-07 | 3.507792e-12 |  | 0.003561716 | 0.000396482 | -0.7195113 | 0.06473235 | 2.227696e-08 | 2.317802e-09 | 2.411679e-05 | 0.0001387392
144 | 20 | 6.31892 | 2732.095 | 432367351.4 | 8189.998 | 0.04994939 | 0.0001677123 | 9.350262e-06 | 1.26231e-07 | 5.280523e-10 |  | 0.003307838 | 0.000172246 | -0.9903043 | 0.03156833 | 4.305438e-08 | 2.57363e-09 | 0.0002503193 | 0.0001158422
148 | 24 | 6.31892 | 2726.873 | 431540992.1 | 7993.511 | 0.05092484 | 0.000196292 | 9.313438e-06 | 1.453268e-07 | 1.392074e-11 |  | 0.005518762 | 0.0004140839 | -0.4164837 | 0.04343076 | 2.132495e-08 | 1.467736e-09 | 0.0003440484 | 0.0001369474
152 | 28 | 6.31892 | 2737.505 | 433223621.0 | 8042.794 | 0.04972514 | 0.0002084599 | 9.462438e-06 | 1.55532e-07 | 1.136293e-11 |  | 0.005121928 | 0.0003889084 | -0.478786 | 0.07706873 | 1.483665e-08 |  | 0.000677703 | 0.0001387235
156 | 32 | 6.31892 | 2762.465 | 437173595.8 | 6299.145 | 0.04908151 | 0.0001876835 | 9.910599e-06 | 1.385015e-07 | 1.123169e-09 |  | 0.005482397 | 0.0002951178 | -0.4752319 | 0.03183934 | 2.588402e-08 | 1.396499e-09 | 0.0006101953 | 0.0001124317
160 | 36 | 6.31892 | 2797.072 | 442650286.8 | 6487.55 | 0.04872752 | 0.0001531756 | 9.959572e-06 | 1.122254e-07 | 3.142516e-12 |  | 0.005495434 | 0.0001913289 | -2.506222 | 0.0205098 | 3.250615e-08 | 1.198255e-09 | 0.0003934023 | 8.912969e-05
164 | 40 | 6.31892 | 2829.487 | 447780176.7 | 10502.79 | 0.04807521 | 0.000136502 | 9.61042e-06 | 1.050404e-07 | 3.979566e-14 |  | 0.00631896 | 0.0002272587 | -2.152961 | 0.02072659 | 2.568847e-08 | 9.153848e-10 | 0.0002842067 | 8.839392e-05
168 | 44 | 6.31892 | 2869.683 | 454141354.4 | 8389.911 | 0.04874688 | 0.0001318813 | 9.468854e-06 | 1.011873e-07 | 2.33236e-14 |  | 0.006277932 | 0.0002061038 | -2.547808 | 0.01910723 | 2.762004e-08 | 9.218394e-10 | 6.388517e-06 | 8.873942e-05
172 | 48 | 6.31892 | 2907.575 | 460137987.0 | 7548.036 | 0.04819292 | 0.0001357151 | 9.63058e-06 | 1.045667e-07 | 1.264983e-12 |  | 0.004815778 | 0.0001723124 | -2.683683 | 0.02112244 | 3.344717e-08 | 1.293852e-09 | 0.0003545928 | 8.809641e-05
176 | 52 | 6.31892 | 2932.635 | 464103803.2 | 7732.429 | 0.04471079 | 0.001495396 | 9.149961e-06 | 2.522374e-07 | 5.26225e-08 | 2.714873e-06 | 0.003984722 | 0.0001520523 | -2.851025 | 0.02269857 | 3.641431e-08 | 1.537058e-09 | 0.0003751652 | 0.0001503507
180 | 56 | 6.31892 | 2923.879 | 462718140.5 | 12047.34 | 0.04176321 | 0.001816267 | 9.147273e-06 | 3.33183e-07 | 1.43005e-07 | 3.512637e-06 | 0.00312372 | 0.002487411 | -0.5510441 | 0.8516457 | 5.00053e-09 |  | 0.0004291718 | 0.000186832
7_17_2024
run_name | adjusted run_name | grating_value[um] | SAW_speed[ms^-1] | SAW_freq[Hz] | SAW_freq_error[Hz] | A[Wm^-2] | A_err[Wm^-2] | alpha[m^2s^-1] | alpha_err[m^2s^-1] | beta[s^0.5] | beta_err[s^0.5] | B[Wm^-2] | B_err[Wm^-2] | theta | theta_err | tau[s] | tau_err[s] | C[Wm^-2] | C_err[Wm^-2]
0 | 56 | 6.319833469 | 2893.947 | 457915057.5 | 4652.272 | 0.04116867 | 7.239539e-05 | 8.411529e-06 | 7.483751e-08 | 4.283551e-13 |  | 0.004780109 | 9.14766e-05 | -1.249985 | 0.01197615 | 3.924239e-08 | 9.01268e-10 | -0.0005477052 | 7.037721e-05
4 | 60 | 6.319833469 | 2930.827 | 463750594.3 | 4359.317 | 0.03480991 | 0.0006281534 | 8.931499e-06 | 1.669676e-07 | 1.789286e-07 | 1.396084e-06 | 0.003667656 | 7.285308e-05 | -0.8149703 | 0.01271837 | 4.284276e-08 | 1.070368e-09 | -0.0001155261 | 8.787377e-05
8 | 64 | 6.319833469 | 2924.715 | 462783588.9 | 6959.186 | 0.02456287 | 6.688852e-05 | 9.585125e-06 | 1.088456e-07 | 1.912369e-09 |  | 0.00248725 | 7.173433e-05 | -1.450272 | 0.01845223 | 4.172903e-08 | 1.499837e-09 | 5.315066e-05 | 4.893448e-05
12 | 68 | 6.319833469 | 2809.674 | 444580318.2 | 227521.2 | 0.03890603 | 7.133862e-05 | 8.440146e-06 | 8.083071e-08 | 3.019505e-09 |  | 0.001460316 | 0.0001222604 | -2.511832 | 0.05497898 | 2.567183e-08 | 2.576963e-09 | -0.0004374704 | 7.344686e-05
16 | 72 | 6.319833469 | 3282.585 | 519410020.6 | 26564.83 | 0.03195229 | 6.775006e-05 | 8.642895e-06 | 8.940773e-08 | 3.592601e-10 |  | 0.002662942 | 0.0001140504 | -3.086574 | 0.02703474 | 2.682825e-08 | 1.296116e-09 | 0.0002249344 | 6.249994e-05
20 | 76 | 6.319833469 | 3272.763 | 517855936.8 | 9174.417 | 0.03353916 | 6.69371e-05 | 8.705659e-06 | 8.407607e-08 | 2.397297e-14 |  | 0.003365165 | 9.426768e-05 | -2.473408 | 0.01785527 | 3.264852e-08 | 1.081367e-09 | 9.808807e-05 | 6.104376e-05
24 | 80 | 6.319833469 | 3256.949 | 515353591.4 | 14471.13 | 0.03788609 | 0.0001228684 | 1.043568e-05 | 9.519476e-08 | 2.286111e-14 |  | 0.004878928 | 0.0001849629 | 1.045195 | 0.0202105 | 2.678032e-08 | 8.684464e-10 | 0.0004366522 | 4.932718e-05
28 | 84 | 6.319833469 | 3251.302 | 514459998.5 | 12251.27 | 0.03903065 | 0.0007040694 | 9.047466e-06 | 1.635881e-07 | 4.71775e-06 | 1.322949e-06 | 0.003978196 | 0.0001237975 | -1.940702 | 0.01958431 | 2.394866e-08 | 8.249229e-10 | 2.836257e-06 | 9.04955e-05
32 | 88 | 6.319833469 | 3257.274 | 515404963.1 | 42491 | 0.04014109 | 0.0006760733 | 9.395785e-06 | 1.602664e-07 | 4.224992e-06 | 1.199467e-06 | 0.004063741 | 0.0001138103 | -0.1028339 | 0.0281514 | 1.60254e-08 |  | -0.0001195022 | 8.718341e-05
36 | 92 | 6.319833469 | 3255.092 | 515059729.4 | 10516.29 | 0.04658639 | 0.0007250082 | 9.019028e-06 | 1.420376e-07 | 2.477793e-06 | 1.171822e-06 | 0.004593442 | 0.0001240819 | -1.410474 | 0.01694325 | 2.530457e-08 | 7.718468e-10 | -0.0001903936 | 9.619964e-05
40 | 96 | 6.319833469 | 3264.01 | 516470962.6 | 12744.37 | 0.04968583 | 8.552308e-05 | 8.795248e-06 | 7.08161e-08 | 1.349128e-08 |  | 0.003653645 | 0.0001239021 | 1.201242 | 0.02108888 | 3.164541e-08 | 1.230936e-09 | -0.0004036963 | 7.405849e-05
44 | 100 | 6.319833469 | 3303.885 | 522780355.7 | 12101.35 | 0.03343812 | 7.609109e-05 | 9.64214e-06 | 8.836284e-08 | 2.250976e-09 |  | 0.003239008 | 0.0001107336 | 0.9990532 | 0.02110935 | 2.854561e-08 | 1.095467e-09 | 0.0001911986 | 5.276652e-05
48 | 104 | 6.319833469 | 3338.283 | 528223251.8 | 54357.81 | 0.03339614 | 7.539797e-05 | 9.869532e-06 | 8.99104e-08 | 1.002046e-11 |  | 0.0022055 | 0.0001115763 | 3.092195 | 0.03244704 | 2.678562e-08 | 1.587318e-09 | 0.0001009323 | 5.251869e-05
52 | 108 | 6.319833469 | 3016.925 | 477374105.7 | 9348.63 | 0.05556944 | 0.0009739697 | 9.769509e-06 | 1.478942e-07 | 8.167101e-06 | 1.208736e-06 | 0.003500484 | 0.0001022433 | 2.980268 | 0.01816385 | 3.816902e-08 | 1.320018e-09 | 0.0001197971 | 9.5152e-05
56 | 112 | 6.319833469 | 3040.523 | 481108115.0 | 6389.591 | 0.05546384 | 0.0009223744 | 9.460607e-06 | 1.408869e-07 | 5.349909e-06 | 1.205655e-06 | 0.004977616 | 0.0001066464 | 3.033836 | 0.01329589 | 3.534014e-08 | 8.844944e-10 | 0.0005241347 | 9.854374e-05
60 | 116 | 6.319833469 | 3039.541 | 480952699.6 | 6433.864 | 0.05257187 | 0.0008357163 | 9.524479e-06 | 1.356829e-07 | 1.24038e-06 | 1.203428e-06 | 0.004937418 | 9.924634e-05 | -1.463072 | 0.01260212 | 3.541467e-08 | 8.450535e-10 | 9.587446e-05 | 9.216692e-05
64 | 120 | 6.319833469 | 3004.246 | 475367940.1 | 9877.191 | 0.05096096 | 0.0007158634 | 9.29027e-06 | 1.345862e-07 | 2.311489e-06 | 1.027853e-06 | 0.004531376 | 0.0001044736 | 1.041194 | 0.01494216 | 3.200882e-08 | 9.039371e-10 | -0.0002059919 | 9.653087e-05
68 | 124 | 6.319833469 | 2968.875 | 469771002.6 | 6497.562 | 0.04623104 | 8.246378e-05 | 9.505085e-06 | 6.87599e-08 | 6.332744e-11 |  | 0.004204978 | 9.522375e-05 | 2.421989 | 0.01404476 | 3.777114e-08 | 1.002729e-09 | 0.0001774288 | 5.776025e-05
72 | 128 | 6.319833469 | 2932.223 | 463971572.3 | 4101.303 | 0.03947083 | 8.025137e-05 | 9.304094e-06 | 8.016527e-08 | 6.938157e-10 |  | 0.004027003 | 8.527152e-05 | -2.73384 | 0.01322849 | 4.323623e-08 | 1.110721e-09 | 8.908e-05 | 6.002731e-05
76 | 132 | 6.319833469 | 2907.896 | 460122235.1 | 7221.056 | 0.04107276 | 0.0006123326 | 9.070982e-06 | 1.47401e-07 | 2.236844e-06 | 1.096334e-06 | 0.003485717 | 8.255175e-05 | 2.172676 | 0.01536461 | 3.78395e-08 | 1.131438e-09 | -0.0001304336 | 9.012221e-05
80 | 136 | 6.319833469 | 2879.861 | 455686199.7 | 5197.159 | 0.0482195 | 0.0007381702 | 9.558602e-06 | 1.431362e-07 | 4.896441e-06 | 1.076638e-06 | 0.003611377 | 8.042525e-05 | 0.7604935 | 0.01439507 | 4.440828e-08 | 1.261618e-09 | 0.0001450655 | 8.945846e-05
84 | 140 | 6.319833469 | 2853.24 | 451473870.4 | 5168.417 | 0.04848222 | 0.0008522507 | 9.011515e-06 | 1.521509e-07 | 7.09664e-07 | 1.371516e-06 | 0.003703639 | 8.604878e-05 | -0.4868203 | 0.01458639 | 4.57267e-08 | 1.317514e-09 | -0.0001594912 | 0.0001064603
88 | 144 | 6.319833469 | 2845.513 | 450251285.6 | 7465.521 | 0.05249707 | 0.0006793055 | 8.939478e-06 | 1.233205e-07 | 1.047882e-07 | 9.933059e-07 | 0.002639457 | 7.069552e-05 | 1.106458 | 0.01725683 | 5.332801e-08 | 1.886446e-09 | -0.0002731879 | 9.895004e-05
92 | 148 | 6.319833469 | 2836.091 | 448760422.0 | 7936.379 | 0.05639581 | 0.0007401373 | 9.106124e-06 | 1.249992e-07 | 4.081552e-06 | 9.517301e-07 | 0.003063054 | 7.976244e-05 | 0.8002603 | 0.01675472 | 4.811064e-08 | 1.617803e-09 | -0.0002326825 | 0.000101167
96 | 152 | 6.319833469 | 2842.729 | 449810799.3 | 9124.597 | 0.05486285 | 0.0006673776 | 9.089207e-06 | 1.187758e-07 | 3.868571e-06 | 8.789378e-07 | 0.002806599 | 7.426571e-05 | 1.676974 | 0.0171208 | 4.822851e-08 | 1.661444e-09 | -0.0001413189 | 9.494531e-05
100 | 156 | 6.319833469 | 2839.619 | 449318648.6 | 8260.79 | 0.04832323 | 0.000608536 | 8.294623e-06 | 1.309992e-07 | 9.726253e-07 | 9.77295e-07 | 0.002575924 | 7.306982e-05 | 2.851286 | 0.01845376 | 5.072277e-08 | 1.905179e-09 | -0.00084913 | 0.0001132859
104 | 160 | 6.319833469 | 2841.318 | 449587423.5 | 11076.65 | 0.05436284 | 0.0008514948 | 8.280475e-06 | 1.369759e-07 | 1.548126e-08 | 1.28486e-06 | 0.002813684 | 9.464879e-05 | -1.633194 | 0.02100784 | 4.185969e-08 | 1.696542e-09 | -0.0005808608 | 0.0001259097
108 | 164 | 6.319833469 | 3070.99 | 485928983.4 | 4454.82 | 0.04379472 | 0.0008177307 | 9.513036e-06 | 1.553115e-07 | 1.631943e-06 | 1.41788e-06 | 0.00597237 | 0.0001039516 | -3.147343 | 0.01078329 | 3.16341e-08 | 6.302942e-10 | -0.0003272658 | 8.67474e-05
112 | 168 | 6.319833469 | 2952.025 | 467104869.5 | 24612.47 | 0.04470046 | 0.0005220111 | 8.179337e-06 | 1.236281e-07 | 2.971849e-06 | 8.892503e-07 | 0.002757464 | 0.0001070903 | 2.550286 | 0.02508044 | 2.477627e-08 | 1.142053e-09 | -0.0002665221 | 0.0001005099
116 | 172 | 6.319833469 | 3013.242 | 476791374.7 | 8600.137 | 0.04707981 | 0.0006547124 | 8.384288e-06 | 1.358461e-07 | 1.568692e-06 | 1.081646e-06 | 0.003812581 | 9.502091e-05 | -0.6580183 | 0.01599408 | 3.457864e-08 | 1.052774e-09 | -0.0002537254 | 0.0001092244
120 | 176 | 6.319833469 | 3026.967 | 478963116.1 | 4580.005 | 0.05354919 | 0.0008325417 | 8.42842e-06 | 1.379459e-07 | 2.793492e-06 | 1.219889e-06 | 0.005084209 | 9.7147e-05 | -3.096141 | 0.01192208 | 3.929429e-08 | 8.966633e-10 | -0.0002326096 | 0.00011939
124 | 180 | 6.319833469 | 3014.375 | 476970634.1 | 16228.41 | 0.05335715 | 7.881056e-05 | 8.247368e-06 | 6.385182e-08 | 1.438153e-08 |  | 0.003499178 | 0.0001172209 | -1.058095 | 0.02116909 | 3.243872e-08 | 1.270896e-09 | -0.0004161633 | 8.080666e-05
128 | 184 | 6.319833469 | 2808.842 | 444448717.3 | 190944.5 | 0.04949972 | 0.0007074798 | 8.743156e-06 | 1.368716e-07 | 3.100284e-06 | 1.071494e-06 | 0.01464987 | 0.0006179212 | 1.56905 | 0.04338234 | 5.359663e-09 |  | -0.0002108107 | 0.0001055422
132 | 0 | 6.319833469 | 2832.868 | 448250345.5 | 8750.807 | 0.06562044 | 0.0008824933 | 8.393874e-06 | 1.247012e-07 | 8.571265e-06 | 9.768405e-07 | 0.003538523 | 0.0001011189 | -0.7207512 | 0.01785223 | 4.111008e-08 | 1.4205e-09 | -0.0002343591 | 0.0001299727
136 | 4 | 6.319833469 | 2816.117 | 445599872.1 | 4803.869 | 0.0645576 | 0.0007654206 | 8.213792e-06 | 1.233432e-07 | 7.572954e-06 | 8.55627e-07 | 0.004945327 | 9.792201e-05 | 1.532409 | 0.01277309 | 4.338774e-08 | 1.094726e-09 | -0.0007340347 | 0.0001382493
140 | 8 | 6.319833469 | 2780.104 | 439901414.7 | 7202.175 | 0.05221714 | 0.0006975159 | 8.556705e-06 | 1.335436e-07 | 4.418659e-06 | 9.871028e-07 | 0.004700394 | 0.0001014219 | 2.042138 | 0.01387663 | 3.46785e-08 | 9.207975e-10 | -7.044934e-05 | 0.0001136835
144 | 12 | 6.319833469 | 2757.128 | 436265867.3 | 6110.019 | 0.05474839 | 0.0008753774 | 8.081564e-06 | 1.405554e-07 | 2.082023e-08 | 1.328302e-06 | 0.00556363 | 0.0001155451 | -1.271645 | 0.01280966 | 3.434528e-08 | 8.19944e-10 | -0.0003164729 | 0.0001360325
148 | 16 | 6.319833469 | 2743.021 | 434033768.9 | 4924.553 | 0.05389498 | 0.0009659372 | 8.55931e-06 | 1.464449e-07 | 4.804334e-07 | 1.461326e-06 | 0.005786141 | 0.0001107743 | 3.045614 | 0.01170034 | 3.642348e-08 | 7.960135e-10 | -0.000222734 | 0.0001219859
152 | 20 | 6.319833469 | 2732.476 | 432365174.4 | 4865.714 | 0.05330046 | 0.0008413717 | 8.312421e-06 | 1.371512e-07 | 2.957844e-08 | 1.294435e-06 | 0.005850731 | 0.0001061001 | -0.8043933 | 0.01120538 | 3.549495e-08 | 7.468293e-10 | -0.0008553447 | 0.0001224965
156 | 24 | 6.319833469 | 2730.21 | 432006680.2 | 5802.027 | 0.05301289 | 0.0009680401 | 8.465296e-06 | 1.512346e-07 | 3.552264e-08 | 1.499507e-06 | 0.004762086 | 0.0001039988 | -2.825739 | 0.01338317 | 4.047109e-08 | 1.036352e-09 | -0.0003357019 | 0.0001274848
160 | 28 | 6.319833469 | 2744.167 | 434215114.4 | 3860.183 | 0.06284587 | 0.0007923929 | 8.666396e-06 | 1.220591e-07 | 5.525715e-06 | 9.204121e-07 | 0.005723828 | 9.502657e-05 | 1.048553 | 0.0106587 | 4.21933e-08 | 8.796107e-10 | -0.0003304227 | 0.0001197486
164 | 32 | 6.319833469 | 2756.807 | 436215117.2 | 5167.165 | 0.05654231 | 0.0007976902 | 9.333091e-06 | 1.317411e-07 | 6.03428e-06 | 9.911885e-07 | 0.004818406 | 9.58373e-05 | 0.7203802 | 0.0126943 | 3.889136e-08 | 9.567018e-10 | -0.0001803792 | 9.986714e-05
168 | 36 | 6.319833469 | 2798.132 | 442754124.4 | 5379.263 | 0.07016029 | 0.0008539551 | 9.202683e-06 | 1.170868e-07 | 8.945449e-06 | 8.233209e-07 | 0.005892997 | 0.0001048643 | 0.7848671 | 0.0114036 | 3.860647e-08 | 8.51534e-10 | -0.0002322323 | 0.0001118381
172 | 40 | 6.319833469 | 2831.899 | 448097020.0 | 5493.389 | 0.06635662 | 0.0007828449 | 8.712432e-06 | 1.213205e-07 | 6.707564e-06 | 8.317994e-07 | 0.006171664 | 0.0001082695 | 2.628494 | 0.01137555 | 3.778797e-08 | 8.350196e-10 | -0.0004800661 | 0.0001264088
176 | 44 | 6.319833469 | 2856.715 | 452023783.5 | 6274.501 | 0.0577121 | 9.983956e-05 | 8.874501e-06 | 6.870113e-08 | 1.005202e-09 |  | 0.004502617 | 0.000120778 | 1.54778 | 0.01641899 | 3.88086e-08 | 1.205831e-09 | -0.0007194317 | 8.082468e-05
180 | 48 | 6.319833469 | 2905.113 | 459681916.5 | 6444.258 | 0.06985269 | 0.0009144134 | 9.223506e-06 | 1.249243e-07 | 8.898018e-06 | 8.868958e-07 | 0.005754995 | 0.0001169366 | -0.4326572 | 0.01297402 | 3.62146e-08 | 9.001544e-10 | 0.0001317858 | 0.0001179284
184 | 52 | 6.319833469 | 2925.235 | 462865846.1 | 6281.163 | 0.05319038 | 0.0009514087 | 8.955604e-06 | 1.480699e-07 | 1.900655e-08 | 1.427144e-06 | 0.003664043 | 9.478254e-05 | -3.131214 | 0.01611663 | 4.365161e-08 | 1.366127e-09 | -0.0003114417 | 0.0001132723
188 | 56 | 6.319833469 | 2928.7 | 463414181.0 | 5384.38 | 0.05888084 | 0.0007132015 | 8.38411e-06 | 1.225829e-07 | 5.886065e-06 | 8.871323e-07 | 0.003783476 | 8.695357e-05 | 0.5246063 | 0.01485365 | 4.474162e-08 | 1.31543e-09 | -9.744382e-05 | 0.0001211391
192 | 60 | 6.319833469 | 3311.651 | 524009290.8 | 87902.12 | 0.06405586 | 0.0009652823 | 8.82306e-06 | 1.396377e-07 | 6.259241e-06 | 1.093492e-06 | 0.002906391 | 0.0001864696 | -2.692172 | 0.04003202 | 2.225281e-08 | 1.547367e-09 | -0.0004242689 | 0.0001322691
196 | 64 | 6.319833469 | 3287.682 | 520216540.3 | 9744.588 | 0.06068435 | 0.0009239837 | 8.794302e-06 | 1.375346e-07 | 4.348329e-06 | 1.140504e-06 | 0.004637946 | 0.0001281733 | 2.925052 | 0.0174541 | 3.156592e-08 | 1.01657e-09 | -0.0001861298 | 0.0001246115
200 | 68 | 6.319833469 | 3273.313 | 517942975.6 | 6313.427 | 0.05812176 | 0.0008871874 | 8.493393e-06 | 1.357055e-07 | 1.01601e-06 | 1.215863e-06 | 0.005710181 | 0.0001230002 | 1.989102 | 0.01350656 | 3.21541e-08 | 8.024928e-10 | -0.000514686 | 0.0001274952
204 | 72 | 6.319833469 | 3264.28 | 516513536.9 | 8382.405 | 0.05904639 | 0.0008381557 | 8.671317e-06 | 1.251081e-07 | 1.764246e-06 | 1.110779e-06 | 0.006011511 | 0.0001336231 | 1.94221 | 0.01375927 | 2.706226e-08 | 6.692839e-10 | -0.000240437 | 0.0001140562